## All Specimens
AP_Percent | Epoxy_Percent | Year | Material | Batch | Day | Group | SampleName | SectionNumber | SampleNumber | Diameter_mm | Length_mm | DimensionSource | PeakForce_N | PeakStress_MPa | Modulus_MPa | Intercept_MPa | RSquared | NumberFitPoints | FitStartStrain | FitEndStrain | Bluehill_Modulus_Rescaled_MPa | Ratio_Fit_to_Bluehill | DiffersFromBluehill | FitAccepted | OriginalFileName | FilePath
40 | 60 | 2024 | CNT | batch1 | friday | friday_10420 | CNT_1 | 10420 | 1 | 12.77 | 23.1 | measured | 12758.5215 | 99.6159 | 1632.333 | 2.073426 | 0.997948 | 15 | 0.0006623377 | 0.01329437 | 1681.212 | 0.9709268 | FALSE | TRUE | COMPRESSION_20240405_121754_2_2.csv | OrganizedData/2024_organized/batch1/friday/friday_10420/COMPRESSION_20240405_121754.is_comp_Exports/COMPRESSION_20240405_121754_2_2.csv
40 | 60 | 2024 | CNT | batch1 | friday | friday_10434 | CNT_1 | 10434 | 1 | 12.85 | 23.26 | measured | 10995.9912 | 84.78875 | 1941.392 | -0.1717438 | 0.9999846 | 11 | 0.00244196 | 0.01140155 | 1927.069 | 1.007433 | FALSE | TRUE | COMPRESSION_20240405_152822_1_2.csv | OrganizedData/2024_organized/batch1/friday/friday_10434/COMPRESSION_20240405_152822.is_comp_Exports/COMPRESSION_20240405_152822_1_2.csv
40 | 60 | 2024 | CNT | batch1 | monday | monday_10418 | CNT_1 | 10418 | 1 | 12.87 | 23.34 | measured | 11688.002 | 89.84487 | 2949.781 | -8.549994 | 0.9997652 | 8 | 0.005998286 | 0.01224507 | 2784.518 | 1.059351 | FALSE | TRUE | COMPRESSION_20240401_160942_2_2.csv | OrganizedData/2024_organized/batch1/monday/monday_10418/compression/COMPRESSION_20240401_160942_2_2.csv
40 | 60 | 2024 | CNT | batch1 | monday | monday_10428 | CNT_1 | 10428 | 1 | 13.19 | 25.29 | measured | 15177.4365 | 111.0757 | 1725.352 | -13.97947 | 0.9999476 | 17 | 0.01712139 | 0.03030051 | 1720.48 | 1.002832 | FALSE | TRUE | COMPRESSION_20240401_185443_2_2.csv | OrganizedData/2024_organized/batch1/monday/monday_10428/compression/COMPRESSION_20240401_185443_2_2.csv
40 | 60 | 2024 | CNT | batch1 | monday | monday_10432 | CNT_1 | 10432 | 1 | 12.86 | 23.49 | measured | 13941.7637 | 107.3361 | 1475.158 | -19.16505 | 0.9999423 | 18 | 0.02374628 | 0.03882503 | 1483.728 | 0.9942235 | FALSE | TRUE | COMPRESSION_20240401_82330_3_2.csv | OrganizedData/2024_organized/batch1/monday/monday_10432/compression/COMPRESSION_20240401_82330_3_2.csv
40 | 60 | 2024 | CNT | batch1 | thursday | thursday_10421 | CNT_1 | 10421 | 1 | 13.14 | 24.77 | measured | 11531.8057 | 85.03872 | 1558.005 | -5.871252 | 0.9999868 | 14 | 0.0132499 | 0.02418248 | 1560.298 | 0.9985303 | FALSE | TRUE | COMPRESSION_20240404_112804_2_2.csv | OrganizedData/2024_organized/batch1/thursday/thursday_10421/compression/COMPRESSION_20240404_112804_2_2.csv
40 | 60 | 2024 | CNT | batch1 | thursday | thursday_10423 | CNT_1 | 10423 | 1 | 12.9 | 23.9 | measured | 10941.1953 | 83.71349 | 1679.314 | -2.045543 | 0.9999762 | 13 | 0.01110879 | 0.02156904 | 1678.173 | 1.00068 | FALSE | TRUE | COMPRESSION_20240404_175301_1_2.csv | OrganizedData/2024_organized/batch1/thursday/thursday_10423/COMPRESSION_20240404_175301.is_comp_Exports/COMPRESSION_20240404_175301_1_2.csv
40 | 60 | 2024 | CNT | batch1 | tuesday | tuesday_10415 | CNT_1 | 10415 | 1 | 12.88 | 21.85 | measured | 12781.4072 | 98.0973 | 1956.193 | -71.06147 | 0.9999093 | 12 | 0.04456293 | 0.05505263 | 1967.615 | 0.9941952 | FALSE | TRUE | COMPRESSION_20240402_91710_1_2.csv | OrganizedData/2024_organized/batch1/tuesday/tuesday_10415/compression/COMPRESSION_20240402_91710_1_2.csv
40 | 60 | 2024 | CNT | batch1 | tuesday | tuesday_10417 | CNT_1 | 10417 | 1 | 13.17 | 24.27 | measured | 11646.5117 | 85.49376 | 1495.193 | -38.70323 | 0.9999591 | 15 | 0.03926246 | 0.05128966 | 1476.207 | 1.012861 | FALSE | TRUE | COMPRESSION_20240402_111706_2_2.csv | OrganizedData/2024_organized/batch1/tuesday/tuesday_10417/compression/COMPRESSION_20240402_111706_2_2.csv
40 | 60 | 2024 | CNT | batch1 | tuesday | tuesday_10422 | CNT_1 | 10422 | 1 | 12.79 | 23.32 | measured | 11876.8555 | 92.44225 | 1832.261 | -10.40103 | 0.9997822 | 13 | 0.01318611 | 0.02391509 | 1832.993 | 0.9996007 | FALSE | TRUE | COMPRESSION_20240402_180620_2_2.csv | OrganizedData/2024_organized/batch1/tuesday/tuesday_10422/compression/COMPRESSION_20240402_180620_2_2.csv
40 | 60 | 2024 | CNT | batch1 | tuesday | tuesday_10431 | CNT_1 | 10431 | 1 | 12.85 | 21.87 | measured | 12171.9971 | 93.85679 | 2806.625 | -3.37832 | 0.999342 | 9 | 0.003589392 | 0.01121171 | 2554.29 | 1.098788 | FALSE | TRUE | COMPRESSION_20240402_143204_3_2.csv | OrganizedData/2024_organized/batch1/tuesday/tuesday_10431/compression/COMPRESSION_20240402_143204_3_2.csv
40 | 60 | 2024 | CNT | batch1 | wednesday | wednesday_10416 | CNT_1 | 10416 | 1 | 12.83 | 23.38 | measured | 9907.249 | 76.63195 | 1877.025 | -45.50625 | 0.9997042 | 11 | 0.03006843 | 0.03897348 | 1875.48 | 1.000823 | FALSE | TRUE | COMPRESSION_20240403_84523_1_2.csv | OrganizedData/2024_organized/batch1/wednesday/wednesday_10416/compression/COMPRESSION_20240403_84523_1_2.csv
40 | 60 | 2024 | CNT | batch1 | wednesday | wednesday_10424 | CNT_1 | 10424 | 1 | 12.75 | 22.06 | measured | 13039.6055 | 102.1302 | 1882.241 | -9.162444 | 0.9998914 | 13 | 0.01395286 | 0.02528558 | 1898.173 | 0.9916065 | FALSE | TRUE | COMPRESSION_20240403_164647_2_2.csv | OrganizedData/2024_organized/batch1/wednesday/wednesday_10424/compression/COMPRESSION_20240403_164647_2_2.csv
40 | 60 | 2024 | CNT | batch1 | wednesday | wednesday_10425 | CNT_1 | 10425 | 1 | 11.62 | 22.18 | measured | 13740.0527 | 129.5646 | 2408.456 | -14.55974 | 0.9998465 | 13 | 0.01200631 | 0.02327773 | 2335.792 | 1.031109 | FALSE | TRUE | COMPRESSION_20240403_135735_2_2.csv | OrganizedData/2024_organized/batch1/wednesday/wednesday_10425/compression/COMPRESSION_20240403_135735_2_2.csv
40 | 60 | 2024 | CNT | batch2 | friday | friday_10420 | CNT_1 | 10420 | 1 | 12.83 | 24.12 | measured | 11446.293 | 88.53636 | 2636.64 | -10.58756 | 0.9990428 | 9 | 0.007578773 | 0.01449005 | 2518.742 | 1.046808 | FALSE | TRUE | COMPRESSION_20240419_123337_1_2.csv | OrganizedData/2024_organized/batch2/friday/friday_10420/compression/COMPRESSION_20240419_123337_1_2.csv
40 | 60 | 2024 | CNT | batch2 | friday | friday_10434 | CNT_1 | 10434 | 1 | 12.87 | 23.41 | measured | 11910.3838 | 91.55431 | 2119.23 | -1.626307 | 0.9997259 | 11 | 0.003314823 | 0.01221273 | 2033.503 | 1.042158 | FALSE | TRUE | COMPRESSION_20240419_155330_2_2.csv | OrganizedData/2024_organized/batch2/friday/friday_10434/compression/COMPRESSION_20240419_155330_2_2.csv
40 | 60 | 2024 | CNT | batch2 | monday | monday_10418 | CNT_1 | 10418 | 1 | 12.71 | 23.81 | measured | 11254.7949 | 88.70674 | 1991.861 | -6.105486 | 0.9999501 | 12 | 0.008538429 | 0.01816464 | 1973.683 | 1.00921 | FALSE | TRUE | COMPRESSION_20240415_164723_2_2.csv | OrganizedData/2024_organized/batch2/monday/monday_10418/compression/COMPRESSION_20240415_164723_2_2.csv
40 | 60 | 2024 | CNT | batch2 | monday | monday_10428 | CNT_1 | 10428 | 1 | 12.83 | 23.4 | measured | 14310.1143 | 110.6878 | 1527.002 | -28.20449 | 0.999907 | 18 | 0.03541026 | 0.05054701 | 1506.139 | 1.013852 | FALSE | TRUE | COMPRESSION_20240415_185638_2_2.csv | OrganizedData/2024_organized/batch2/monday/monday_10428/compression/COMPRESSION_20240415_185638_2_2.csv
40 | 60 | 2024 | CNT | batch2 | monday | monday_10432 | CNT_1 | 10432 | 1 | 13.03 | 25.21 | measured | 10927.4561 | 81.94838 | 2302.379 | -5.866564 | 0.9997859 | 10 | 0.005561285 | 0.01300278 | 2179.126 | 1.056561 | FALSE | TRUE | COMPRESSION_20240415_83136_2_2.csv | OrganizedData/2024_organized/batch2/monday/monday_10432/compression/COMPRESSION_20240415_83136_2_2.csv
40 | 60 | 2024 | CNT | batch2 | thursday | thursday_10419 | CNT_1 | 10419 | 1 | 12.88 | 23.62 | measured | 10894.9053 | 83.6184 | 1523.568 | -11.88863 | 0.999885 | 14 | 0.01917019 | 0.03063082 | 1515.627 | 1.005239 | FALSE | TRUE | COMPRESSION_20240418_82512_2_2.csv | OrganizedData/2024_organized/batch2/thursday/thursday_10419/compression/COMPRESSION_20240418_82512_2_2.csv
40 | 60 | 2024 | CNT | batch2 | thursday | thursday_10421 | CNT_1 | 10421 | 1 | 12.82 | 23 | measured | 11140.4043 | 86.30481 | 2196.208 | -2.076782 | 0.9996524 | 10 | 0.004282609 | 0.01243913 | 2055.172 | 1.068625 | FALSE | TRUE | COMPRESSION_20240418_120928_2_2.csv | OrganizedData/2024_organized/batch2/thursday/thursday_10421/compression/COMPRESSION_20240418_120928_2_2.csv
40 | 60 | 2024 | CNT | batch2 | thursday | thursday_10423 | CNT_1 | 10423 | 1 | 12.89 | 22.57 | measured | 11573.126 | 88.68598 | 2539.905 | -0.2469606 | 0.996681 | 9 | 0.001634914 | 0.009025255 | 2671.809 | 0.9506314 | FALSE | TRUE | COMPRESSION_20240418_182603_1_2.csv | OrganizedData/2024_organized/batch2/thursday/thursday_10423/compression/COMPRESSION_20240418_182603_1_2.csv
40 | 60 | 2024 | CNT | batch2 | thursday | thursday_10430 | CNT_1 | 10430 | 1 | 12.89 | 22.57 | measured | 9005.0449 | 69.00653 | 1305.204 | 29.29881 | 0.9950472 | 13 | 0.002529907 | 0.01361099 | 2742.891 | 0.4758498 | TRUE | TRUE | COMPRESSION_20240418_142637_3_2.csv | OrganizedData/2024_organized/batch2/thursday/thursday_10430/compression/COMPRESSION_20240418_142637_3_2.csv
40 | 60 | 2024 | CNT | batch2 | tuesday | tuesday_10415 | CNT_1 | 10415 | 1 | 13.29 | 24.78 | measured | 14707.3936 | 106.022 | 1606.766 | -5.469706 | 0.9998452 | 17 | 0.009043584 | 0.02249798 | 1560.158 | 1.029874 | FALSE | TRUE | COMPRESSION_20240416_84813_2_2.csv | OrganizedData/2024_organized/batch2/tuesday/tuesday_10415/compression/COMPRESSION_20240416_84813_2_2.csv
40 | 60 | 2024 | CNT | batch2 | tuesday | tuesday_10417 | CNT_1 | 10417 | 1 | 12.85 | 25.33 | measured | 11847.5967 | 91.35538 | 2310.812 | -11.21858 | 0.9998526 | 11 | 0.008847217 | 0.01707462 | 2235.67 | 1.033611 | FALSE | TRUE | COMPRESSION_20240416_120439_2_2.csv | OrganizedData/2024_organized/batch2/tuesday/tuesday_10417/compression/COMPRESSION_20240416_120439_2_2.csv
40 | 60 | 2024 | CNT | batch2 | tuesday | tuesday_10422 | CNT_1 | 10422 | 1 | 12.85 | 23.79 | measured | 12556.6572 | 96.82286 | 2084.856 | -13.47621 | 0.9998849 | 12 | 0.01204708 | 0.02168138 | 2059.152 | 1.012482 | FALSE | TRUE | COMPRESSION_20240416_172030_2_2.csv | OrganizedData/2024_organized/batch2/tuesday/tuesday_10422/compression/COMPRESSION_20240416_172030_2_2.csv
40 | 60 | 2024 | CNT | batch2 | tuesday | tuesday_10431 | CNT_1 | 10431 | 1 | 12.87 | 23.1 | measured | 10030.6943 | 77.10526 | 2135.798 | 2.68351 | 0.998054 | 9 | 0.001597403 | 0.008813853 | 2400.459 | 0.8897458 | FALSE | TRUE | COMPRESSION_20240416_145110_2_2.csv | OrganizedData/2024_organized/batch2/tuesday/tuesday_10431/compression/COMPRESSION_20240416_145110_2_2.csv
40 | 60 | 2024 | CNT | batch2 | tuesday | tuesday_80438 | CNT_1 | 80438 | 1 | 12.84 | 23.77 | measured | 10326.7256 | 79.75221 | 2006.438 | -12.74168 | 0.9997829 | 11 | 0.01207825 | 0.0208456 | 2028.793 | 0.9889812 | FALSE | TRUE | COMPRESSION_20241119_164057_1_2.csv | OrganizedData/2024_organized/batch2/tuesday/tuesday_80438/compression/COMPRESSION_20241119_164057_1_2.csv
40 | 60 | 2024 | CNT | batch2 | wednesday | wednesday_10416 | CNT_1 | 10416 | 1 | 12.86 | 24.61 | measured | 11249.2275 | 86.60658 | 1868.799 | -14.12529 | 0.9999093 | 13 | 0.01839902 | 0.02855343 | 1810.472 | 1.032217 | FALSE | TRUE | COMPRESSION_20240417_84148_2_2.csv | OrganizedData/2024_organized/batch2/wednesday/wednesday_10416/compression/COMPRESSION_20240417_84148_2_2.csv
40 | 60 | 2024 | CNT | batch2 | wednesday | wednesday_10424 | CNT_1 | 10424 | 1 | 13.26 | 24.83 | measured | 14917.8535 | 108.0263 | 1599.294 | -21.64438 | 0.9999943 | 18 | 0.02327024 | 0.03753121 | 1599.411 | 0.9999268 | FALSE | TRUE | COMPRESSION_20240417_171125_2_2.csv | OrganizedData/2024_organized/batch2/wednesday/wednesday_10424/compression/COMPRESSION_20240417_171125_2_2.csv
40 | 60 | 2024 | CNT | batch2 | wednesday | wednesday_10425 | CNT_1 | 10425 | 1 | 12.83 | 23.74 | measured | 13171.9355 | 101.8841 | 2618.153 | -12.68121 | 0.9998014 | 10 | 0.01032856 | 0.01823083 | 2579.565 | 1.014959 | FALSE | TRUE | COMPRESSION_20240417_140453_2_2.csv | OrganizedData/2024_organized/batch2/wednesday/wednesday_10425/compression/COMPRESSION_20240417_140453_2_2.csv
40 | 60 | 2024 | CNT | batch2 | wednesday | wednesday_80460 | CNT_1 | 80460 | 1 | 12.83 | 24.28 | measured | 10183.9961 | 78.77257 | 1668.513 | -14.17334 | 0.9999752 | 13 | 0.01867792 | 0.02897446 | 1645.204 | 1.014168 | FALSE | TRUE | COMPRESSION_20241120_192108_2_2.csv | OrganizedData/2024_organized/batch2/wednesday/wednesday_80460/compression/COMPRESSION_20241120_192108_2_2.csv
40 | 60 | 2024 | NEAT | batch1 | friday | friday_10434 | NEAT_1 | 10434 | 1 | 12.86 | 22.99 | measured | 7215.2778 | 55.54964 | 1130.445 | -3.675571 | 0.999849 | 12 | 0.008812527 | 0.01877773 | 1113.432 | 1.01528 | FALSE | TRUE | COMPRESSION_20240405_152822_2_2.csv | OrganizedData/2024_organized/batch1/friday/friday_10434/COMPRESSION_20240405_152822.is_comp_Exports/COMPRESSION_20240405_152822_2_2.csv
40 | 60 | 2024 | NEAT | batch1 | monday | monday_10428 | NEAT_1 | 10428 | 1 | 12.86 | 24.72 | measured | 10441.9121 | 80.39115 | 1499.834 | -13.4427 | 0.9999585 | 14 | 0.01919903 | 0.03016181 | 1499.849 | 0.9999903 | FALSE | TRUE | COMPRESSION_20240401_185443_1_2.csv | OrganizedData/2024_organized/batch1/monday/monday_10428/compression/COMPRESSION_20240401_185443_1_2.csv
40 | 60 | 2024 | NEAT | batch1 | monday | monday_10432 | NEAT_1 | 10432 | 1 | 12.89 | 25.34 | measured | 10106.3193 | 77.4457 | 1564.472 | -39.58328 | 0.9999448 | 14 | 0.03595107 | 0.04663773 | 1536.285 | 1.018348 | FALSE | TRUE | COMPRESSION_20240401_82330_1_2.csv | OrganizedData/2024_organized/batch1/monday/monday_10432/compression/COMPRESSION_20240401_82330_1_2.csv
40 | 60 | 2024 | NEAT | batch1 | thursday | thursday_10421 | NEAT_1 | 10421 | 1 | 12.81 | 25.3 | measured | 6375.0625 | 49.46481 | 1575.832 | -9.435913 | 0.9997714 | 9 | 0.009699605 | 0.01629249 | 1531.937 | 1.028653 | FALSE | TRUE | COMPRESSION_20240404_112804_1_2.csv | OrganizedData/2024_organized/batch1/thursday/thursday_10421/compression/COMPRESSION_20240404_112804_1_2.csv
40 | 60 | 2024 | NEAT | batch1 | thursday | thursday_10423 | NEAT_1 | 10423 | 1 | 12.84 | 24.11 | measured | 7539.1182 | 58.22381 | 1633.884 | -0.5334048 | 0.9999645 | 10 | 0.004122771 | 0.01190377 | 1626.391 | 1.004607 | FALSE | TRUE | COMPRESSION_20240404_175301_2_2.csv | OrganizedData/2024_organized/batch1/thursday/thursday_10423/COMPRESSION_20240404_175301.is_comp_Exports/COMPRESSION_20240404_175301_2_2.csv
40 | 60 | 2024 | NEAT | batch1 | tuesday | tuesday_10417 | NEAT_1 | 10417 | 1 | 12.89 | 25.5 | measured | 7558.6841 | 57.92292 | 1646.397 | -32.10072 | 0.9997975 | 10 | 0.02428627 | 0.03164314 | 1653.822 | 0.9955107 | FALSE | TRUE | COMPRESSION_20240402_111706_1_2.csv | OrganizedData/2024_organized/batch1/tuesday/tuesday_10417/compression/COMPRESSION_20240402_111706_1_2.csv
40 | 60 | 2024 | NEAT | batch1 | tuesday | tuesday_10422 | NEAT_1 | 10422 | 1 | 12.79 | 23.28 | measured | 10286.9082 | 80.06706 | 2017.53 | -9.662049 | 0.999809 | 10 | 0.009626289 | 0.01768041 | 1989.603 | 1.014036 | FALSE | TRUE | COMPRESSION_20240402_180620_1_2.csv | OrganizedData/2024_organized/batch1/tuesday/tuesday_10422/compression/COMPRESSION_20240402_180620_1_2.csv
40 | 60 | 2024 | NEAT | batch1 | tuesday | tuesday_10431 | NEAT_1 | 10431 | 1 | 12.78 | 23.81 | measured | 6862.1084 | 53.49411 | 2080.001 | -2.977768 | 0.9999699 | 7 | 0.006808064 | 0.01206216 | 2080.513 | 0.9997543 | FALSE | TRUE | COMPRESSION_20240402_143204_1_2.csv | OrganizedData/2024_organized/batch1/tuesday/tuesday_10431/compression/COMPRESSION_20240402_143204_1_2.csv
40 | 60 | 2024 | NEAT | batch1 | wednesday | wednesday_10416 | NEAT_1 | 10416 | 1 | 12.9 | 24.76 | measured | 9652.7158 | 73.85505 | 1347.904 | -41.74852 | 0.9999756 | 15 | 0.04774637 | 0.05952746 | 1353.969 | 0.9955207 | FALSE | TRUE | COMPRESSION_20240403_84523_2_2.csv | OrganizedData/2024_organized/batch1/wednesday/wednesday_10416/compression/COMPRESSION_20240403_84523_2_2.csv
40 | 60 | 2024 | NEAT | batch1 | wednesday | wednesday_10424 | NEAT_1 | 10424 | 1 | 12.79 | 24.46 | measured | 6975.5503 | 54.29346 | 770.2007 | -1.780044 | 0.9993613 | 18 | 0.008327882 | 0.02280458 | 719.4451 | 1.070548 | FALSE | TRUE | COMPRESSION_20240403_164647_1_2.csv | OrganizedData/2024_organized/batch1/wednesday/wednesday_10424/compression/COMPRESSION_20240403_164647_1_2.csv
40 | 60 | 2024 | NEAT | batch1 | wednesday | wednesday_10425 | NEAT_1 | 10425 | 1 | 11.51 | 21.43 | measured | 9744.21 | 93.64964 | 2202.817 | -6.122844 | 0.9998776 | 10 | 0.008483434 | 0.01722818 | 2174.341 | 1.013096 | FALSE | TRUE | COMPRESSION_20240403_135735_1_2.csv | OrganizedData/2024_organized/batch1/wednesday/wednesday_10425/compression/COMPRESSION_20240403_135735_1_2.csv
40 | 60 | 2024 | NEAT | batch2 | friday | friday_10420 | NEAT_1 | 10420 | 1 | 13.24 | 25.03 | measured | 7034.3638 | 51.09271 | 1956.951 | -5.712458 | 0.999393 | 8 | 0.005593288 | 0.01142629 | 1889.467 | 1.035716 | FALSE | TRUE | COMPRESSION_20240419_113912_1_2.csv | OrganizedData/2024_organized/batch2/friday/friday_10420/compression/COMPRESSION_20240419_113912_1_2.csv
40 | 60 | 2024 | NEAT | batch2 | friday | friday_10434 | NEAT_1 | 10434 | 1 | 12.81 | 24.36 | measured | 7360.2744 | 57.10917 | 1807.288 | 0.5457019 | 0.9997303 | 9 | 0.0006568144 | 0.007504105 | 1832.557 | 0.9862109 | FALSE | TRUE | COMPRESSION_20240419_155330_1_2.csv | OrganizedData/2024_organized/batch2/friday/friday_10434/compression/COMPRESSION_20240419_155330_1_2.csv
40 | 60 | 2024 | NEAT | batch2 | monday | monday_10418 | NEAT_1 | 10418 | 1 | 12.87 | 23.34 | measured | 8245.5498 | 63.38298 | 1264.904 | -8.300701 | 0.9999041 | 13 | 0.01938303 | 0.03009854 | 1230.657 | 1.027828 | FALSE | TRUE | COMPRESSION_20240415_164723_1_2.csv | OrganizedData/2024_organized/batch2/monday/monday_10418/compression/COMPRESSION_20240415_164723_1_2.csv
40 | 60 | 2024 | NEAT | batch2 | monday | monday_10428 | NEAT_1 | 10428 | 1 | 13.1 | 23.4 | measured | 8465.1963 | 62.8065 | 1247.627 | -3.534047 | 0.9998928 | 13 | 0.01133761 | 0.02201282 | 1255.912 | 0.9934031 | FALSE | TRUE | COMPRESSION_20240415_185638_1_2.csv | OrganizedData/2024_organized/batch2/monday/monday_10428/compression/COMPRESSION_20240415_185638_1_2.csv
40 | 60 | 2024 | NEAT | batch2 | monday | monday_10432 | NEAT_1 | 10432 | 1 | 12.87 | 23.86 | measured | 7092.1475 | 54.51685 | 1757.542 | -4.088693 | 0.9986362 | 9 | 0.00330679 | 0.010285 | 1653.51 | 1.062916 | FALSE | TRUE | COMPRESSION_20240415_83136_1_2.csv | OrganizedData/2024_organized/batch2/monday/monday_10432/compression/COMPRESSION_20240415_83136_1_2.csv
40 | 60 | 2024 | NEAT | batch2 | thursday | thursday_10419 | NEAT_1 | 10419 | 1 | 12.9 | 24.69 | measured | 5662.0552 | 43.32163 | 1090.398 | -4.003785 | 0.9994343 | 11 | 0.005714864 | 0.01415148 | 1031.6 | 1.056997 | FALSE | TRUE | COMPRESSION_20240418_82512_1_2.csv | OrganizedData/2024_organized/batch2/thursday/thursday_10419/compression/COMPRESSION_20240418_82512_1_2.csv
40 | 60 | 2024 | NEAT | batch2 | thursday | thursday_10421 | NEAT_1 | 10421 | 1 | 12.82 | 23.36 | measured | 7539.1777 | 58.40608 | 1471.168 | -3.287199 | 0.9999357 | 10 | 0.01135274 | 0.01938784 | 1439.779 | 1.021801 | FALSE | TRUE | COMPRESSION_20240418_120928_1_2.csv | OrganizedData/2024_organized/batch2/thursday/thursday_10421/compression/COMPRESSION_20240418_120928_1_2.csv
40 | 60 | 2024 | NEAT | batch2 | thursday | thursday_10423 | NEAT_1 | 10423 | 1 | 12.78 | 22.6 | measured | 6620.0068 | 51.60679 | 1666.061 | -1.337163 | 0.9998519 | 8 | 0.003455752 | 0.009902655 | 1614.951 | 1.031648 | FALSE | TRUE | COMPRESSION_20240418_182603_2_2.csv | OrganizedData/2024_organized/batch2/thursday/thursday_10423/compression/COMPRESSION_20240418_182603_2_2.csv
40 | 60 | 2024 | NEAT | batch2 | thursday | thursday_10430 | NEAT_1 | 10430 | 1 | 12.78 | 22.6 | measured | 8991.1543 | 70.09126 | 1649.198 | -0.1812065 | 0.9999247 | 11 | 0.007154867 | 0.01636726 | 1668.838 | 0.9882312 | FALSE | TRUE | COMPRESSION_20240418_142637_1_2.csv | OrganizedData/2024_organized/batch2/thursday/thursday_10430/compression/COMPRESSION_20240418_142637_1_2.csv
40 | 60 | 2024 | NEAT | batch2 | tuesday | tuesday_10415 | NEAT_1 | 10415 | 1 | 12.87 | 25.34 | measured | 6104.8818 | 46.92781 | 1333.726 | -8.979565 | 0.9999384 | 10 | 0.01046567 | 0.01786109 | 1320.703 | 1.009861 | FALSE | TRUE | COMPRESSION_20240416_84813_1_2.csv | OrganizedData/2024_organized/batch2/tuesday/tuesday_10415/compression/COMPRESSION_20240416_84813_1_2.csv
40 | 60 | 2024 | NEAT | batch2 | tuesday | tuesday_10417 | NEAT_1 | 10417 | 1 | 12.88 | 23.71 | measured | 6282.4102 | 48.2175 | 1840.283 | -8.669834 | 0.9999541 | 7 | 0.008587094 | 0.01385913 | 1848.145 | 0.9957462 | FALSE | TRUE | COMPRESSION_20240416_120439_1_2.csv | OrganizedData/2024_organized/batch2/tuesday/tuesday_10417/compression/COMPRESSION_20240416_120439_1_2.csv
40 | 60 | 2024 | NEAT | batch2 | tuesday | tuesday_10422 | NEAT_1 | 10422 | 1 | 12.86 | 24.64 | measured | 6296.4023 | 48.47532 | 1711.395 | -3.814773 | 0.9999275 | 8 | 0.004849838 | 0.01076299 | 1659.946 | 1.030995 | FALSE | TRUE | COMPRESSION_20240416_172030_1_2.csv | OrganizedData/2024_organized/batch2/tuesday/tuesday_10422/compression/COMPRESSION_20240416_172030_1_2.csv
40 | 60 | 2024 | NEAT | batch2 | tuesday | tuesday_10431 | NEAT_1 | 10431 | 1 | 12.82 | 24.31 | measured | 6168.2295 | 47.78533 | 533.5367 | 12.39439 | 0.9956826 | 22 | 0.01348828 | 0.03147676 | 2227.334 | 0.2395404 | TRUE | TRUE | COMPRESSION_20240416_145110_1_2.csv | OrganizedData/2024_organized/batch2/tuesday/tuesday_10431/compression/COMPRESSION_20240416_145110_1_2.csv
40 | 60 | 2024 | NEAT | batch2 | tuesday | tuesday_80438 | NEAT_1 | 80438 | 1 | 12.85 | 22.53 | measured | 9974.2188 | 76.90999 | 1475.227 | -12.83739 | 0.9999886 | 13 | 0.02197958 | 0.03308034 | 1452.443 | 1.015687 | FALSE | TRUE | COMPRESSION_20241119_164057_2_2.csv | OrganizedData/2024_organized/batch2/tuesday/tuesday_80438/compression/COMPRESSION_20241119_164057_2_2.csv
40 | 60 | 2024 | NEAT | batch2 | wednesday | wednesday_10416 | NEAT_1 | 10416 | 1 | 12.78 | 22.89 | measured | 6804.9902 | 53.04884 | 1488.913 | -3.140392 | 0.999884 | 9 | 0.008894714 | 0.01617737 | 1499.764 | 0.9927643 | FALSE | TRUE | COMPRESSION_20240417_84148_1_2.csv | OrganizedData/2024_organized/batch2/wednesday/wednesday_10416/compression/COMPRESSION_20240417_84148_1_2.csv
40 | 60 | 2024 | NEAT | batch2 | wednesday | wednesday_10424 | NEAT_1 | 10424 | 1 | 12.86 | 22.57 | measured | 10013.6982 | 77.09437 | 1815.43 | -13.53596 | 0.9997589 | 11 | 0.01451484 | 0.02374391 | 1841.983 | 0.9855849 | FALSE | TRUE | COMPRESSION_20240417_171125_1_2.csv | OrganizedData/2024_organized/batch2/wednesday/wednesday_10424/compression/COMPRESSION_20240417_171125_1_2.csv
40 | 60 | 2024 | NEAT | batch2 | wednesday | wednesday_10425 | NEAT_1 | 10425 | 1 | 12.71 | 25.68 | measured | 7219.6553 | 56.90304 | 2287.656 | -1.67268 | 0.9997942 | 8 | 0.00307243 | 0.00875 | 2204.412 | 1.037763 | FALSE | TRUE | COMPRESSION_20240417_140453_1_2.csv | OrganizedData/2024_organized/batch2/wednesday/wednesday_10425/compression/COMPRESSION_20240417_140453_1_2.csv
40 | 60 | 2024 | NEAT | batch2 | wednesday | wednesday_80460 | NEAT_1 | 80460 | 1 | 12.84 | 24.24 | measured | 9260.2188 | 71.51569 | 1286.706 | -13.84427 | 0.9999659 | 14 | 0.02812706 | 0.03930693 | 1286.738 | 0.9999752 | FALSE | TRUE | COMPRESSION_20241120_192108_1_2.csv | OrganizedData/2024_organized/batch2/wednesday/wednesday_80460/compression/COMPRESSION_20241120_192108_1_2.csv
50 | 50 | 2023 | CNT | batch1 | friday | friday_040414 | CNT_1 | 40414 | 1 | 12.68 | 25.323 | measured | 10661.8916 | 84.43177 | 1700.547 | -7.406824 | 0.9999594 | 14 | 0.01544051 | 0.02613434 | 1665.163 | 1.021249 | FALSE | TRUE | COMPRESSION_20230419_171957_1_2.csv | OrganizedData/2023_organized/batch1/friday/friday_040414/compression/COMPRESSION_20230419_171957_1_2.csv
50 | 50 | 2023 | CNT | batch1 | friday | friday_040708 | CNT_1 | 40708 | 1 | 12.87 | 25.39 | measured | 9127.5986 | 70.16323 | 1050.689 | -14.84408 | 0.9999842 | 18 | 0.03424577 | 0.04819614 | 1049.833 | 1.000815 | FALSE | TRUE | COMPRESSION_20230407_90153_1_2.csv | OrganizedData/2023_organized/batch1/friday/friday_040708/compression/COMPRESSION_20230407_90153_1_2.csv
50 | 50 | 2023 | CNT | batch1 | friday | friday_040714 | CNT_1 | 40714 | 1 | 12.77 | 24.76 | measured | 9254.9814 | 72.26098 | 1301.64 | -16.80297 | 0.9999746 | 15 | 0.0326252 | 0.04440226 | 1297.002 | 1.003576 | FALSE | TRUE | COMPRESSION_20230407_151551_1_2.csv | OrganizedData/2023_organized/batch1/friday/friday_040714/compression/COMPRESSION_20230407_151551_1_2.csv
50 | 50 | 2023 | CNT | batch1 | friday | friday_042111 | CNT_1 | 42111 | 1 | 12.7 | 24 | measured | 9423.6895 | 74.39156 | 1674.636 | -7.225414 | 0.999933 | 12 | 0.008470833 | 0.01802083 | 1622.745 | 1.031978 | FALSE | TRUE | COMPRESSION_20230407_121438_2_2.csv | OrganizedData/2023_organized/batch1/friday/friday_042111/compression/COMPRESSION_20230407_121438_2_2.csv
50 | 50 | 2023 | CNT | batch1 | friday | friday_042115 | CNT_1 | 42115 | 1 | 12.88 | 24.04 | measured | 10441.4482 | 80.13812 | 1726.81 | -18.8436 | 0.9999503 | 12 | 0.02056988 | 0.03009983 | 1715.033 | 1.006867 | FALSE | TRUE | COMPRESSION_20230421_150517_2_2.csv | OrganizedData/2023_organized/batch1/friday/friday_042115/compression/COMPRESSION_20230421_150517_2_2.csv
50 | 50 | 2023 | CNT | batch1 | monday | monday_033016 | CNT_1 | 33016 | 1 | 12.79 | 24.56 | measured | 9347.0459 | 72.75174 | 1876.35 | -5.411316 | 0.9999001 | 11 | 0.006555375 | 0.01503664 | 1842.996 | 1.018098 | FALSE | TRUE | COMPRESSION_20230417_163903_1_2.csv | OrganizedData/2023_organized/batch1/monday/monday_033016/compression/COMPRESSION_20230417_163903_1_2.csv
50 | 50 | 2023 | CNT | batch1 | monday | monday_040316 | CNT_1 | 40316 | 1 | 12.86 | 24.47 | measured | 9973.1729 | 76.78237 | 1310.212 | -157.1849 | 0.9999863 | 15 | 0.1393993 | 0.1513241 | 1313.991 | 0.9971244 | FALSE | TRUE | COMPRESSION_20230403_163602_1_2.csv | OrganizedData/2023_organized/batch1/monday/monday_040316/compression/COMPRESSION_20230403_163602_1_2.csv
50 | 50 | 2023 | CNT | batch1 | thursday | thursday_040608 | CNT_1 | 40608 | 1 | 12.79 | 24.56 | measured | 10261.8174 | 79.87177 | 1612.714 | -17.43984 | 0.9999766 | 13 | 0.02266287 | 0.03284609 | 1574.155 | 1.024495 | FALSE | TRUE | COMPRESSION_20230406_93115_2_2.csv | OrganizedData/2023_organized/batch1/thursday/thursday_040608/compression/COMPRESSION_20230406_93115_2_2.csv
50 | 50 | 2023 | CNT | batch1 | thursday | thursday_040611 | CNT_1 | 40611 | 1 | 12.82 | 24.51 | year median | 9905.6357 | 76.73905 | 1128.349 | -32.50615 | 0.9999706 | 18 | 0.05246838 | 0.06691554 | 1131.664 | 0.9970703 | FALSE | TRUE | COMPRESSION_20230406_112959_1_2.csv | OrganizedData/2023_organized/batch1/thursday/thursday_040611/compression/COMPRESSION_20230406_112959_1_2.csv
50 | 50 | 2023 | CNT | batch1 | thursday | thursday_040614 | CNT_1 | 40614 | 1 | 12.95 | 24.76 | measured | 9596.9883 | 72.86275 | 1365.36 | -19.36254 | 0.9999785 | 14 | 0.03343296 | 0.04436187 | 1363.507 | 1.001359 | FALSE | TRUE | COMPRESSION_20230406_142547_2_2.csv | OrganizedData/2023_organized/batch1/thursday/thursday_040614/compression/COMPRESSION_20230406_142547_2_2.csv
50 | 50 | 2023 | CNT | batch1 | thursday | thursday_040618 | CNT_1 | 40618 | 1 | 12.82 | 24.1 | measured | 9836.6807 | 76.20486 | 1535.03 | -15.47774 | 0.9999821 | 13 | 0.02223651 | 0.03261411 | 1507.947 | 1.01796 | FALSE | TRUE | COMPRESSION_20230406_174442_3_2.csv | OrganizedData/2023_organized/batch1/thursday/thursday_040618/compression/COMPRESSION_20230406_174442_3_2.csv
50 | 50 | 2023 | CNT | batch1 | tuesday | tuesday_040411 | CNT_1 | 40411 | 1 | 12.84 | 23.21 | measured | 9411.166 | 72.68144 | 1099.627 | -3.959383 | 0.9999793 | 16 | 0.02401551 | 0.03747092 | 1101.518 | 0.998283 | FALSE | TRUE | COMPRESSION_20230404_115233_1_2.csv | OrganizedData/2023_organized/batch1/tuesday/tuesday_040411/compression/COMPRESSION_20230404_115233_1_2.csv
50 | 50 | 2023 | CNT | batch1 | tuesday | tuesday_040416 | CNT_1 | 40416 | 1 | 12.82 | 24.91 | measured | 15461.8193 | 119.7829 | 2262.44 | -13.60237 | 0.9999399 | 14 | 0.01400642 | 0.02487756 | 2269.116 | 0.9970579 | FALSE | TRUE | COMPRESSION_20231114_160620_3_2.csv | OrganizedData/2023_organized/batch1/tuesday/tuesday_040416/compression/COMPRESSION_20231114_160620_3_2.csv
50 | 50 | 2023 | CNT | batch1 | wednesday | wednesday_040508 | CNT_1 | 40508 | 1 | 12.79 | 24.56 | measured | 10499.4834 | 81.72162 | 1833.463 | -51.77971 | 0.9999407 | 12 | 0.03308225 | 0.04241042 | 1802.387 | 1.017242 | FALSE | TRUE | COMPRESSION_20230405_91656_1_2.csv | OrganizedData/2023_organized/batch1/wednesday/wednesday_040508/compression/COMPRESSION_20230405_91656_1_2.csv
50 | 50 | 2023 | CNT | batch1 | wednesday | wednesday_040517 | CNT_1 | 40517 | 1 | 12.82 | 24.51 | year median | 10215.7627 | 79.14161 | 1577.339 | -10.27623 | 0.9999901 | 13 | 0.01931865 | 0.02951856 | 1562.688 | 1.009376 | FALSE | TRUE | COMPRESSION_20230405_171714_2_2.csv | OrganizedData/2023_organized/batch1/wednesday/wednesday_040517/compression/COMPRESSION_20230405_171714_2_2.csv
50 | 50 | 2023 | CNT | batch2 | wednesday | wednesday_111518 | CNT_1 | 111518 | 1 | 12.68 | 25.323 | measured | 12892.7021 | 102.0976 | 1641.697 | -12.67895 | 0.999901 | 17 | 0.02200766 | 0.03517356 | 1586.792 | 1.034601 | FALSE | TRUE | COMPRESSION_20231115_193121_2_2.csv | OrganizedData/2023_organized/batch2/wednesday/wednesday_111518/compression/COMPRESSION_20231115_193121_2_2.csv
50 | 50 | 2023 | NEAT | batch1 | friday | friday_040414 | NEAT_1 | 40414 | 1 | 12.816 | 24.94 | measured | 7643.752 | 59.25319 | 1076.444 | -8.787944 | 0.9999897 | 15 | 0.03069366 | 0.04238172 | 1070.874 | 1.005202 | FALSE | TRUE | COMPRESSION_20230419_171957_2_2.csv | OrganizedData/2023_organized/batch1/friday/friday_040414/compression/COMPRESSION_20230419_171957_2_2.csv
50 | 50 | 2023 | NEAT | batch1 | friday | friday_040708 | NEAT_1 | 40708 | 1 | 12.82 | 23.44 | measured | 8554.8643 | 66.27461 | 1531.464 | -7.126611 | 0.9999406 | 11 | 0.009530717 | 0.01841724 | 1513.761 | 1.011694 | FALSE | TRUE | COMPRESSION_20230407_90153_2_2.csv | OrganizedData/2023_organized/batch1/friday/friday_040708/compression/COMPRESSION_20230407_90153_2_2.csv
50 | 50 | 2023 | NEAT | batch1 | friday | friday_040714 | NEAT_1 | 40714 | 1 | 12.92 | 22.6 | measured | 8396.3975 | 64.04395 | 1339.994 | -8.463145 | 0.9999839 | 12 | 0.009884956 | 0.02002655 | 1328.654 | 1.008535 | FALSE | TRUE | COMPRESSION_20230407_151551_2_2.csv | OrganizedData/2023_organized/batch1/friday/friday_040714/compression/COMPRESSION_20230407_151551_2_2.csv
50 | 50 | 2023 | NEAT | batch1 | friday | friday_042111 | NEAT_1 | 42111 | 1 | 12.8 | 24.48 | measured | 9234.3525 | 71.76235 | 1435.265 | -12.70024 | 0.9998807 | 13 | 0.02448938 | 0.03469771 | 1435.833 | 0.9996044 | FALSE | TRUE | COMPRESSION_20230407_121438_1_2.csv | OrganizedData/2023_organized/batch1/friday/friday_042111/compression/COMPRESSION_20230407_121438_1_2.csv
50 | 50 | 2023 | NEAT | batch1 | friday | friday_042115 | NEAT_1 | 42115 | 1 | 12.78 | 24.66 | measured | 9728.8516 | 75.84204 | 1299.061 | -9.756604 | 0.9999235 | 15 | 0.02768045 | 0.03951338 | 1304.624 | 0.9957363 | FALSE | TRUE | COMPRESSION_20230421_150517_1_2.csv | OrganizedData/2023_organized/batch1/friday/friday_042115/compression/COMPRESSION_20230421_150517_1_2.csv
50 | 50 | 2023 | NEAT | batch1 | monday | monday_033016 | NEAT_1 | 33016 | 1 | 12.82 | 24.51 | year median | 9278.2314 | 71.87854 | 1457.98 | -1.75613 | 0.9999642 | 13 | 0.004908201 | 0.01510812 | 1437.108 | 1.014524 | FALSE | TRUE | COMPRESSION_20230417_163903_2_2.csv | OrganizedData/2023_organized/batch1/monday/monday_033016/compression/COMPRESSION_20230417_163903_2_2.csv
50 | 50 | 2023 | NEAT | batch1 | monday | monday_040316 | NEAT_1 | 40316 | 1 | 12.9 | 25.04 | measured | 8216.1016 | 62.8632 | 1018.324 | -23.67816 | 0.9999222 | 16 | 0.04991613 | 0.06239617 | 994.5338 | 1.023921 | FALSE | TRUE | COMPRESSION_20230403_163602_2_2.csv | OrganizedData/2023_organized/batch1/monday/monday_040316/compression/COMPRESSION_20230403_163602_2_2.csv
50 | 50 | 2023 | NEAT | batch1 | thursday | thursday_040608 | NEAT_1 | 40608 | 1 | 12.99 | 23.56 | measured | 9826.5293 | 74.14672 | 1612.448 | -15.65813 | 0.9999348 | 12 | 0.01923175 | 0.02895586 | 1601.185 | 1.007034 | FALSE | TRUE | COMPRESSION_20230406_93115_1_2.csv | OrganizedData/2023_organized/batch1/thursday/thursday_040608/compression/COMPRESSION_20230406_93115_1_2.csv
50 | 50 | 2023 | NEAT | batch1 | thursday | thursday_040611 | NEAT_1 | 40611 | 1 | 12.82 | 24.51 | year median | 8499.6309 | 65.84672 | 1547.071 | -26.12688 | 0.9999726 | 12 | 0.02443492 | 0.03378621 | 1552.034 | 0.9968023 | FALSE | TRUE | COMPRESSION_20230406_112959_2_2.csv | OrganizedData/2023_organized/batch1/thursday/thursday_040611/compression/COMPRESSION_20230406_112959_2_2.csv
50 | 50 | 2023 | NEAT | batch1 | thursday | thursday_040614 | NEAT_1 | 40614 | 1 | 13.06 | 24.95 | measured | 8798.1787 | 65.67749 | 1021.179 | -11.41037 | 0.9999712 | 17 | 0.03571944 | 0.04907415 | 1008.956 | 1.012114 | FALSE | TRUE | COMPRESSION_20230406_142547_1_2.csv | OrganizedData/2023_organized/batch1/thursday/thursday_040614/compression/COMPRESSION_20230406_142547_1_2.csv
50 | 50 | 2023 | NEAT | batch1 | tuesday | tuesday_040411 | NEAT_1 | 40411 | 1 | 12.86 | 23.71 | measured | 9342.8193 | 71.92935 | 995.031 | -19.91627 | 0.9999736 | 18 | 0.0404302 | 0.05536482 | 989.0383 | 1.006059 | FALSE | TRUE | COMPRESSION_20230404_114857_1_2.csv | OrganizedData/2023_organized/batch1/tuesday/tuesday_040411/compression/COMPRESSION_20230404_114857_1_2.csv
50 | 50 | 2023 | NEAT | batch1 | tuesday | tuesday_040416 | NEAT_1 | 40416 | 1 | 12.82 | 24.7 | measured | 10367.752 | 80.31907 | 1986.454 | -6.402955 | 0.9997764 | 11 | 0.005716599 | 0.01415385 | 1924.188 | 1.032359 | FALSE | TRUE | COMPRESSION_20231114_160620_1_2.csv | OrganizedData/2023_organized/batch1/tuesday/tuesday_040416/compression/COMPRESSION_20231114_160620_1_2.csv
50 | 50 | 2023 | NEAT | batch1 | wednesday | wednesday_040508 | NEAT_1 | 40508 | 1 | 12.68 | 23.56 | measured | 9639.3301 | 76.33408 | 1778.893 | -52.72536 | 0.9997866 | 11 | 0.03979626 | 0.04863328 | 1687.163 | 1.05437 | FALSE | TRUE | COMPRESSION_20230405_91423_1_2.csv | OrganizedData/2023_organized/batch1/wednesday/wednesday_040508/compression/COMPRESSION_20230405_91423_1_2.csv
50 | 50 | 2023 | NEAT | batch1 | wednesday | wednesday_040517 | NEAT_1 | 40517 | 1 | 12.82 | 24.51 | year median | 8851.0137 | 68.56888 | 1154.838 | -10.32819 | 0.9999978 | 15 | 0.02866993 | 0.04057528 | 1155.37 | 0.99954 | FALSE | TRUE | COMPRESSION_20230405_171714_1_2.csv | OrganizedData/2023_organized/batch1/wednesday/wednesday_040517/compression/COMPRESSION_20230405_171714_1_2.csv
50 | 50 | 2023 | NEAT | batch2 | wednesday | wednesday_111518 | NEAT_1 | 111518 | 1 | 12.816 | 24.94 | measured | 10694.2383 | 82.90009 | 1848.287 | -22.73073 | 0.9998886 | 12 | 0.01814755 | 0.0273336 | 1829.135 | 1.01047 | FALSE | TRUE | COMPRESSION_20231115_193121_1_2.csv | OrganizedData/2023_organized/batch2/wednesday/wednesday_111518/compression/COMPRESSION_20231115_193121_1_2.csv
60 | 40 | 2025 | CNT | batch1 | friday | friday_10436 | CNT_1 | 10436 | 1 | 13 | 25.106 | measured | 10892.9414 | 82.067 | 2049.442 | -39.46695 | 0.9995336 | 11 | 0.02467139 | 0.03296821 | 2046.926 | 1.001229 | FALSE | TRUE | COMPRESSION_20250411_120041_1_2.csv | OrganizedData/2025_organized/batch1/friday/friday_10436/compression/COMPRESSION_20250411_120041_1_2.csv
60 | 40 | 2025 | CNT | batch1 | friday | friday_10450 | CNT_1 | 10450 | 1 | 12.91 | 23 | measured | 9826.1104 | 75.06531 | 1779.583 | -3.978254 | 0.9987647 | 11 | 0.005230435 | 0.01428696 | 1624.986 | 1.095138 | FALSE | TRUE | COMPRESSION_20250411_150039_1_2.csv | OrganizedData/2025_organized/batch1/friday/friday_10450/compression/COMPRESSION_20250411_150039_1_2.csv
60 | 40 | 2025 | CNT | batch1 | monday | monday_10444 | CNT_1 | 10444 | 1 | 12.98 | 21.9867 | measured | 13088.6094 | 98.9132 | 1719.705 | -9.965756 | 0.9997492 | 14 | 0.0168329 | 0.02914489 | 1737.833 | 0.9895686 | FALSE | TRUE | COMPRESSION_20250407_192028_2_2.csv | OrganizedData/2025_organized/batch1/monday/monday_10444/compression/COMPRESSION_20250407_192028_2_2.csv
60 | 40 | 2025 | CNT | batch1 | monday | monday_10448 | CNT_1 | 10448 | 1 | 12.85 | 25.22 | measured | 9741.5615 | 75.116 | 2018.474 | -2.817842 | 0.9997102 | 11 | 0.005574941 | 0.01383822 | 1962.646 | 1.028445 | FALSE | TRUE | COMPRESSION_20250410_122710_1_2.csv | OrganizedData/2025_organized/batch1/monday/monday_10448/compression/COMPRESSION_20250410_122710_1_2.csv
60 | 40 | 2025 | CNT | batch1 | monday | monday_10451 | CNT_1 | 10451 | 1 | 12.84 | 24.75 | measured | 5932.748 | 45.81798 | 1997.27 | -0.9464899 | 0.9995956 | 7 | 0.002339394 | 0.007385859 | 1861.756 | 1.072788 | FALSE | TRUE | COMPRESSION_20250407_155960_2_2.csv | OrganizedData/2025_organized/batch1/monday/monday_10451/compression/COMPRESSION_20250407_155960_2_2.csv
60 | 40 | 2025 | CNT | batch1 | thursday | thursday_10435 | CNT_1 | 10435 | 1 | 13.04 | 24.9 | measured | 8389.291 | 62.81743 | 2359.779 | -0.05192948 | 0.999505 | 8 | 0.0006024096 | 0.006465863 | 2346.67 | 1.005586 | FALSE | TRUE | COMPRESSION_20250410_90238_1_2.csv | OrganizedData/2025_organized/batch1/thursday/thursday_10435/compression/COMPRESSION_20250410_90238_1_2.csv
60 | 40 | 2025 | CNT | batch1 | thursday | thursday_10437 | CNT_1 | 10437 | 1 | 12.85 | 24.72 | measured | 9741.5615 | 75.116 | 1978.457 | -2.817842 | 0.9997102 | 11 | 0.005687702 | 0.01411812 | 1923.735 | 1.028445 | FALSE | TRUE | COMPRESSION_20250410_122710_1_2.csv | OrganizedData/2025_organized/batch1/thursday/thursday_10437/compression/COMPRESSION_20250410_122710_1_2.csv
60 | 40 | 2025 | CNT | batch1 | tuesday | tuesday_10438 | CNT_1 | 10438 | 1 | 13 | 23.7 | measured | 10466.208 | 78.85201 | 2689.128 | -5.759586 | 0.9997229 | 8 | 0.005084388 | 0.01123629 | 2653.076 | 1.013589 | FALSE | TRUE | CNT Compression_2_2.csv | OrganizedData/2025_organized/batch1/tuesday/tuesday_10438/compression/CNT Compression_2_2.csv
60 | 40 | 2025 | CNT | batch1 | tuesday | tuesday_10447 | CNT_1 | 10447 | 1 | 12.77 | 25.39 | measured | 8934.2568 | 69.75683 | 1891.442 | -7.658143 | 0.9997534 | 11 | 0.008014967 | 0.01621898 | 1882.068 | 1.004981 | FALSE | TRUE | COMPRESSION_20250408_144234_2_2.csv | OrganizedData/2025_organized/batch1/tuesday/tuesday_10447/compression/COMPRESSION_20250408_144234_2_2.csv
60 | 40 | 2025 | CNT | batch1 | tuesday | tuesday_10452 | CNT_1 | 10452 | 1 | 13.003 | 25.06 | measured | 9850.5967 | 74.17978 | 2508.843 | -5.031202 | 0.9988677 | 9 | 0.003938547 | 0.01058659 | 2299.002 | 1.091275 | FALSE | TRUE | COMPRESSION_20250408_83342_1_2.csv | OrganizedData/2025_organized/batch1/tuesday/tuesday_10452/compression/COMPRESSION_20250408_83342_1_2.csv
60 | 40 | 2025 | CNT | batch1 | tuesday | tuesday_10454 | CNT_1 | 10454 | 1 | 13 | 26.36 | measured | 9114.7715 | 68.67034 | 2178.462 | -1.035063 | 0.9980982 | 10 | 0.001361912 | 0.008471168 | 2278.103 | 0.9562616 | FALSE | TRUE | compression_epoxy_1_2.csv | OrganizedData/2025_organized/batch1/tuesday/tuesday_10454/compression/compression_epoxy_1_2.csv
60 | 40 | 2025 | CNT | batch1 | wednesday | wednesday_10440 | CNT_1 | 10440 | 1 | 12.85 | 21.46 | measured | 10897.75 | 84.03123 | 2822.778 | -2.743602 | 0.9989757 | 8 | 0.002656104 | 0.00944548 | 2654.761 | 1.063289 | FALSE | TRUE | COMPRESSION_20250409_172535_1_2.csv | OrganizedData/2025_organized/batch1/wednesday/wednesday_10440/compression/COMPRESSION_20250409_172535_1_2.csv
60 | 40 | 2025 | CNT | batch1 | wednesday | wednesday_10441 | CNT_1 | 10441 | 1 | 12.82 | 24.2533 | measured | 9494.3555 | 73.55286 | 1723.944 | -6.562845 | 0.9999749 | 11 | 0.01011409 | 0.01871086 | 1724.514 | 0.9996697 | FALSE | TRUE | COMPRESSION_20250409_141814_2_2.csv | OrganizedData/2025_organized/batch1/wednesday/wednesday_10441/compression/COMPRESSION_20250409_141814_2_2.csv
60 | 40 | 2025 | CNT | batch1 | wednesday | wednesday_10446 | CNT_1 | 10446 | 1 | 12.836 | 25.21 | measured | 8923.2002 | 68.95589 | 1308.678 | -8.414319 | 0.9999762 | 14 | 0.0212733 | 0.03201111 | 1300.235 | 1.006493 | FALSE | TRUE | COMPRESSION_20250410_143927_1_2.csv | OrganizedData/2025_organized/batch1/wednesday/wednesday_10446/compression/COMPRESSION_20250410_143927_1_2.csv
60 | 40 | 2025 | CNT | batch1 | wednesday | wednesday_10453 | CNT_1 | 10453 | 1 | 12.69 | 25.15 | measured | 10363.416 | 81.93884 | 2148.188 | -1.874774 | 0.9996472 | 11 | 0.003956262 | 0.01223857 | 2035.85 | 1.05518 | FALSE | TRUE | COMPRESSION_20250409_83645_2_2.csv | OrganizedData/2025_organized/batch1/wednesday/wednesday_10453/compression/COMPRESSION_20250409_83645_2_2.csv
60 | 40 | 2025 | CNT | batch2 | friday | friday_10436 | CNT_1 | 10436 | 1 | 13.01 | 24.33 | measured | 10892.9414 | 81.94089 | 1983.044 | -39.4063 | 0.9995336 | 11 | 0.02545828 | 0.03401973 | 1980.61 | 1.001229 | FALSE | TRUE | COMPRESSION_20250411_120041_1_2.csv | OrganizedData/2025_organized/batch2/friday/friday_10436/compression/COMPRESSION_20250411_120041_1_2.csv
60 | 40 | 2025 | CNT | batch2 | friday | friday_10450 | CNT_1 | 10450 | 1 | 13.09 | 24.9 | measured | 9826.1104 | 73.01506 | 1873.971 | -3.869596 | 0.9987647 | 11 | 0.004831325 | 0.01319679 | 1711.174 | 1.095138 | FALSE | TRUE | COMPRESSION_20250411_150039_1_2.csv | OrganizedData/2025_organized/batch2/friday/friday_10450/compression/COMPRESSION_20250411_150039_1_2.csv
60 | 40 | 2025 | CNT | batch2 | monday | monday_10444 | CNT_1 | 10444 | 1 | 12.8 | 24.13 | measured | 9104.8721 | 70.75612 | 1783.382 | -5.930749 | 0.9996832 | 11 | 0.007550767 | 0.01618317 | 1721.018 | 1.036237 | FALSE | TRUE | COMPRESSION_20250407_192028_1_2.csv | OrganizedData/2025_organized/batch2/monday/monday_10444/compression/COMPRESSION_20250407_192028_1_2.csv
60 | 40 | 2025 | CNT | batch2 | monday | monday_10448 | CNT_1 | 10448 | 1 | 12.98 | 22.84 | measured | 11026.2998 | 83.32792 | 2211.622 | -1.244709 | 0.9994727 | 10 | 0.001598074 | 0.009802977 | 2252.533 | 0.981838 | FALSE | TRUE | COMPRESSION_20250421_90459_2_2.csv | OrganizedData/2025_organized/batch2/monday/monday_10448/compression/COMPRESSION_20250421_90459_2_2.csv
60 | 40 | 2025 | CNT | batch2 | monday | monday_91284 | CNT_1 | 91284 | 1 | 12.98 | 22.84 | measured | 4307.7026 | 32.55416 | 1262.204 | -5.547383 | 0.99985 | 7 | 0.007088441 | 0.0125613 | 1235.06 | 1.021978 | FALSE | TRUE | COMPRESSION_20251117_150528_1_2.csv | OrganizedData/2025_organized/batch2/monday/monday_91284/compression/COMPRESSION_20251117_150528_1_2.csv
60 | 40 | 2025 | CNT | batch2 | thursday | thursday_10435 | CNT_1 | 10435 | 1 | 13.04 | 24.9 | measured | 8389.291 | 62.81743 | 2359.779 | -0.05192948 | 0.999505 | 8 | 0.0006024096 | 0.006465863 | 2346.67 | 1.005586 | FALSE | TRUE | COMPRESSION_20250410_90238_1_2.csv | OrganizedData/2025_organized/batch2/thursday/thursday_10435/compression/COMPRESSION_20250410_90238_1_2.csv
60 | 40 | 2025 | CNT | batch2 | thursday | thursday_10437 | CNT_1 | 10437 | 1 | 13.01 | 25.26 | measured | 9741.5615 | 73.27977 | 1972.255 | -2.74896 | 0.9997102 | 11 | 0.005566112 | 0.01381631 | 1917.705 | 1.028445 | FALSE | TRUE | COMPRESSION_20250410_122710_1_2.csv | OrganizedData/2025_organized/batch2/thursday/thursday_10437/compression/COMPRESSION_20250410_122710_1_2.csv
60 | 40 | 2025 | CNT | batch2 | tuesday | tuesday_10438 | CNT_1 | 10438 | 1 | 13.01 | 24.33 | measured | 10466.208 | 78.73084 | 2756.369 | -5.750736 | 0.9997229 | 8 | 0.004952733 | 0.01094533 | 2719.416 | 1.013589 | FALSE | TRUE | CNT Compression_2_2.csv | OrganizedData/2025_organized/batch2/tuesday/tuesday_10438/compression/CNT Compression_2_2.csv
60 | 40 | 2025 | CNT | batch2 | tuesday | tuesday_10447 | CNT_1 | 10447 | 1 | 12.98 | 22.81 | measured | 8934.2568 | 67.51794 | 1644.705 | -7.412349 | 0.9997534 | 11 | 0.008921526 | 0.01805349 | 1636.554 | 1.004981 | FALSE | TRUE | COMPRESSION_20250408_144234_2_2.csv | OrganizedData/2025_organized/batch2/tuesday/tuesday_10447/compression/COMPRESSION_20250408_144234_2_2.csv
60 | 40 | 2025 | CNT | batch2 | tuesday | tuesday_10452 | CNT_1 | 10452 | 1 | 12.84 | 23.22 | measured | 9850.5967 | 76.07511 | 2384.03 | -5.159752 | 0.9988677 | 9 | 0.004250646 | 0.0114255 | 2184.628 | 1.091275 | FALSE | TRUE | COMPRESSION_20250408_83342_1_2.csv | OrganizedData/2025_organized/batch2/tuesday/tuesday_10452/compression/COMPRESSION_20250408_83342_1_2.csv
60 | 40 | 2025 | CNT | batch2 | tuesday | tuesday_10454 | CNT_1 | 10454 | 1 | 12.99 | 23.71 | measured | 9114.7715 | 68.77611 | 1962.477 | -1.036657 | 0.9980982 | 10 | 0.001514129 | 0.009417967 | 2052.239 | 0.9562616 | FALSE | TRUE | compression_epoxy_1_2.csv | OrganizedData/2025_organized/batch2/tuesday/tuesday_10454/compression/compression_epoxy_1_2.csv
60 | 40 | 2025 | CNT | batch2 | tuesday | tuesday_80463 | CNT_1 | 80463 | 1 | 12.98 | 22.84 | measured | 2887.6174 | 21.82229 | 879.45 | -5.509302 | 0.9999139 | 7 | 0.0125613 | 0.01803415 | 868.6771 | 1.012401 | FALSE | TRUE | COMPRESSION_20251118_160446_1_2.csv | OrganizedData/2025_organized/batch2/tuesday/tuesday_80463/compression/COMPRESSION_20251118_160446_1_2.csv
60 | 40 | 2025 | CNT | batch2 | wednesday | wednesday_10440 | CNT_1 | 10440 | 1 | 13.03 | 24.01 | measured | 10897.75 | 81.7256 | 3071.542 | -2.668324 | 0.9989757 | 8 | 0.002374011 | 0.008442316 | 2888.719 | 1.063289 | FALSE | TRUE | COMPRESSION_20250409_172535_1_2.csv | OrganizedData/2025_organized/batch2/wednesday/wednesday_10440/compression/COMPRESSION_20250409_172535_1_2.csv
60 | 40 | 2025 | CNT | batch2 | wednesday | wednesday_10441 | CNT_1 | 10441 | 1 | 12.87 | 24.837 | measured | 9494.3555 | 72.98246 | 1751.743 | -6.511951 | 0.9999749 | 11 | 0.009876394 | 0.01827113 | 1752.322 | 0.9996697 | FALSE | TRUE | COMPRESSION_20250409_141814_2_2.csv | OrganizedData/2025_organized/batch2/wednesday/wednesday_10441/compression/COMPRESSION_20250409_141814_2_2.csv
60 | 40 | 2025 | CNT | batch2 | wednesday | wednesday_10446 | CNT_1 | 10446 | 1 | 12.99 | 24.39 | measured | 8923.2002 | 67.3306 | 1236.268 | -8.215994 | 0.9999762 | 14 | 0.02198852 | 0.03308733 | 1228.293 | 1.006493 | FALSE | TRUE | COMPRESSION_20250410_143927_1_2.csv | OrganizedData/2025_organized/batch2/wednesday/wednesday_10446/compression/COMPRESSION_20250410_143927_1_2.csv
60 | 40 | 2025 | CNT | batch2 | wednesday | wednesday_10453 | CNT_1 | 10453 | 1 | 12.69 | 25.15 | measured | 10363.416 | 81.93884 | 2148.188 | -1.874774 | 0.9996472 | 11 | 0.003956262 | 0.01223857 | 2035.85 | 1.05518 | FALSE | TRUE | COMPRESSION_20250409_83645_2_2.csv | OrganizedData/2025_organized/batch2/wednesday/wednesday_10453/compression/COMPRESSION_20250409_83645_2_2.csv
60 | 40 | 2025 | CNT | batch2 | wednesday | wednesday_80464 | CNT_1 | 80464 | 1 | 12.98 | 22.84 | measured | 1621.762 | 12.25597 | 574.2913 | -1.718631 | 0.9999707 | 6 | 0.007097198 | 0.01165061 | 574.7077 | 0.9992755 | FALSE | TRUE | COMPRESSION_20251119_182203_1_2.csv | OrganizedData/2025_organized/batch2/wednesday/wednesday_80464/compression/COMPRESSION_20251119_182203_1_2.csv
60 | 40 | 2025 | NEAT | batch1 | friday | friday_10436 | NEAT_1 | 10436 | 1 | 12.873 | 25.176 | measured | 5918.6807 | 45.47529 | 1493.041 | -28.36107 | 0.999727 | 9 | 0.0246306 | 0.03124007 | 1501.498 | 0.9943679 | FALSE | TRUE | COMPRESSION_20250411_120041_2_2.csv | OrganizedData/2025_organized/batch1/friday/friday_10436/compression/COMPRESSION_20250411_120041_2_2.csv
60 | 40 | 2025 | NEAT | batch1 | friday | friday_10450 | NEAT_1 | 10450 | 1 | 12.88 | 24.89 | measured | 7957.9004 | 61.07689 | 1665.625 | -12.66939 | 0.999794 | 10 | 0.01487344 | 0.02240659 | 1685.423 | 0.9882533 | FALSE | TRUE | COMPRESSION_20250411_150039_2_2.csv | OrganizedData/2025_organized/batch1/friday/friday_10450/compression/COMPRESSION_20250411_150039_2_2.csv
60 | 40 | 2025 | NEAT | batch1 | monday | monday_10444 | NEAT_1 | 10444 | 1 | 12.8367 | 25.3367 | measured | 9104.8721 | 70.35212 | 1861.874 | -5.896885 | 0.9996832 | 11 | 0.00719115 | 0.01541243 | 1796.765 | 1.036237 | FALSE | TRUE | COMPRESSION_20250407_192028_1_2.csv | OrganizedData/2025_organized/batch1/monday/monday_10444/compression/COMPRESSION_20250407_192028_1_2.csv
60 | 40 | 2025 | NEAT | batch1 | monday | monday_10448 | NEAT_1 | 10448 | 1 | 12.92 | 23.68 | measured | 8198.8975 | 62.5375 | 1738.35 | 2.510156 | 0.9961584 | 9 | 0.0006334459 | 0.007685811 | 1951.014 | 0.8909981 | FALSE | TRUE | COMPRESSION_20250410_122710_2_2.csv | OrganizedData/2025_organized/batch1/monday/monday_10448/compression/COMPRESSION_20250410_122710_2_2.csv
60 | 40 | 2025 | NEAT | batch1 | thursday | thursday_10435 | NEAT_1 | 10435 | 1 | 12.85 | 23.97 | measured | 8068.043 | 62.2117 | 1761.954 | -11.85298 | 0.9997379 | 10 | 0.01195244 | 0.01977889 | 1796.538 | 0.9807495 | FALSE | TRUE | COMPRESSION_20250410_90238_2_2.csv | OrganizedData/2025_organized/batch1/thursday/thursday_10435/compression/COMPRESSION_20250410_90238_2_2.csv
60 | 40 | 2025 | NEAT | batch1 | thursday | thursday_10437 | NEAT_1 | 10437 | 1 | 12.85 | 23.63 | measured | 8198.8975 | 63.2207 | 1753.63 | 2.537579 | 0.9961584 | 9 | 0.0006347863 | 0.007702074 | 1968.164 | 0.8909981 | FALSE | TRUE | COMPRESSION_20250410_122710_2_2.csv | OrganizedData/2025_organized/batch1/thursday/thursday_10437/compression/COMPRESSION_20250410_122710_2_2.csv
60 | 40 | 2025 | NEAT | batch1 | tuesday | tuesday_10438 | NEAT_1 | 10438 | 1 | 12.92 | 24.98 | measured | 7328.0029 | 55.89471 | 1618.597 | -12.62356 | 0.9999501 | 10 | 0.0139992 | 0.02150921 | 1625.966 | 0.9954678 | FALSE | TRUE | CNT Compression_1_2.csv | OrganizedData/2025_organized/batch1/tuesday/tuesday_10438/compression/CNT Compression_1_2.csv
60 | 40 | 2025 | NEAT | batch1 | tuesday | tuesday_10447 | NEAT_1 | 10447 | 1 | 12.85 | 25.68 | measured | 7192.2339 | 55.45844 | 2412.872 | -1.186197 | 0.9993401 | 7 | 0.001401869 | 0.006265576 | 2473.205 | 0.975605 | FALSE | TRUE | COMPRESSION_20250408_144234_1_2.csv | OrganizedData/2025_organized/batch1/tuesday/tuesday_10447/compression/COMPRESSION_20250408_144234_1_2.csv
60 | 40 | 2025 | NEAT | batch1 | tuesday | tuesday_10452 | NEAT_1 | 10452 | 1 | 12.856 | 24.06 | measured | 8299.123 | 63.93381 | 2438.907 | -3.479626 | 0.9994471 | 8 | 0.003266833 | 0.009326683 | 2234.061 | 1.091692 | FALSE | TRUE | COMPRESSION_20250408_83342_2_2.csv | OrganizedData/2025_organized/batch1/tuesday/tuesday_10452/compression/COMPRESSION_20250408_83342_2_2.csv
60 | 40 | 2025 | NEAT | batch1 | tuesday | tuesday_10454 | NEAT_1 | 10454 | 1 | 12.52 | 25.11 | measured | 7656.0317 | 62.1878 | 1737.197 | -1.697229 | 0.9996775 | 10 | 0.00474313 | 0.01221426 | 1659.245 | 1.04698 | FALSE | TRUE | compression_cnt_2_2.csv | OrganizedData/2025_organized/batch1/tuesday/tuesday_10454/compression/compression_cnt_2_2.csv
60 | 40 | 2025 | NEAT | batch1 | wednesday | wednesday_10440 | NEAT_1 | 10440 | 1 | 12.77 | 23.61 | measured | 5963.8306 | 46.56436 | 1204.6 | 1.903251 | 0.9963476 | 10 | 0.002418467 | 0.01036425 | 1520.58 | 0.7921976 | FALSE | TRUE | COMPRESSION_20250409_172535_2_2.csv | OrganizedData/2025_organized/batch1/wednesday/wednesday_10440/compression/COMPRESSION_20250409_172535_2_2.csv
60 | 40 | 2025 | NEAT | batch1 | wednesday | wednesday_10441 | NEAT_1 | 10441 | 1 | 12.83 | 25.87 | measured | 6959.3242 | 53.82994 | 2170.008 | -5.451808 | 0.9992611 | 8 | 0.003842288 | 0.009482026 | 2024.138 | 1.072066 | FALSE | TRUE | COMPRESSION_20250409_141814_1_2.csv | OrganizedData/2025_organized/batch1/wednesday/wednesday_10441/compression/COMPRESSION_20250409_141814_1_2.csv
60 | 40 | 2025 | NEAT | batch1 | wednesday | wednesday_10446 | NEAT_1 | 10446 | 1 | 12.576 | 24.96 | measured | 7434.9365 | 59.85526 | 2717.924 | -4.375593 | 0.9998078 | 7 | 0.005657051 | 0.01066506 | 2731.444 | 0.9950502 | FALSE | TRUE | COMPRESSION_20250410_143927_2_2.csv | OrganizedData/2025_organized/batch1/wednesday/wednesday_10446/compression/COMPRESSION_20250410_143927_2_2.csv
60 | 40 | 2025 | NEAT | batch1 | wednesday | wednesday_10453 | NEAT_1 | 10453 | 1 | 12.85 | 24.51 | measured | 8731.0703 | 67.32422 | 2295.465 | -8.818173 | 0.9998572 | 8 | 0.01000408 | 0.01595267 | 2273.351 | 1.009727 | FALSE | TRUE | COMPRESSION_20250409_83645_1_2.csv | OrganizedData/2025_organized/batch1/wednesday/wednesday_10453/compression/COMPRESSION_20250409_83645_1_2.csv
60 | 40 | 2025 | NEAT | batch2 | friday | friday_10436 | NEAT_1 | 10436 | 1 | 12.91 | 23.14 | measured | 5918.6807 | 45.215 | 1364.443 | -28.19874 | 0.999727 | 9 | 0.02679775 | 0.03398876 | 1372.172 | 0.9943679 | FALSE | TRUE | COMPRESSION_20250411_120041_2_2.csv | OrganizedData/2025_organized/batch2/friday/friday_10436/compression/COMPRESSION_20250411_120041_2_2.csv
60 | 40 | 2025 | NEAT | batch2 | friday | friday_10450 | NEAT_1 | 10450 | 1 | 12.83 | 24.35 | measured | 7957.9004 | 61.55386 | 1642.214 | -12.76833 | 0.999794 | 10 | 0.01520329 | 0.02290349 | 1661.734 | 0.9882533 | FALSE | TRUE | COMPRESSION_20250411_150039_2_2.csv | OrganizedData/2025_organized/batch2/friday/friday_10450/compression/COMPRESSION_20250411_150039_2_2.csv
60 | 40 | 2025 | NEAT | batch2 | monday | monday_10448 | NEAT_1 | 10448 | 1 | 12.77 | 25.22 | measured | 8759.9453 | 68.39584 | 1369.696 | -14.32952 | 0.9997868 | 14 | 0.02294211 | 0.03367962 | 1311.027 | 1.04475 | FALSE | TRUE | COMPRESSION_20250421_90459_1_2.csv | OrganizedData/2025_organized/batch2/monday/monday_10448/compression/COMPRESSION_20250421_90459_1_2.csv
60 | 40 | 2025 | NEAT | batch2 | monday | monday_91284 | NEAT_1 | 91284 | 1 | 12.77 | 25.22 | measured | 1837.0477 | 14.34329 | 636.4165 | -4.0207 | 0.999928 | 7 | 0.01547185 | 0.02042823 | 625.9682 | 1.016691 | FALSE | TRUE | COMPRESSION_20251117_150528_2_2.csv | OrganizedData/2025_organized/batch2/monday/monday_91284/compression/COMPRESSION_20251117_150528_2_2.csv
60 | 40 | 2025 | NEAT | batch2 | thursday | thursday_10435 | NEAT_1 | 10435 | 1 | 12.85 | 23.97 | measured | 8068.043 | 62.2117 | 1761.954 | -11.85298 | 0.9997379 | 10 | 0.01195244 | 0.01977889 | 1796.538 | 0.9807495 | FALSE | TRUE | COMPRESSION_20250410_90238_2_2.csv | OrganizedData/2025_organized/batch2/thursday/thursday_10435/compression/COMPRESSION_20250410_90238_2_2.csv
60 | 40 | 2025 | NEAT | batch2 | thursday | thursday_10437 | NEAT_1 | 10437 | 1 | 12.73 | 24.78 | measured | 8198.8975 | 64.41823 | 1873.808 | 2.585645 | 0.9961584 | 9 | 0.0006053269 | 0.007344633 | 2103.043 | 0.8909981 | FALSE | TRUE | COMPRESSION_20250410_122710_2_2.csv | OrganizedData/2025_organized/batch2/thursday/thursday_10437/compression/COMPRESSION_20250410_122710_2_2.csv
60 | 40 | 2025 | NEAT | batch2 | tuesday | tuesday_10438 | NEAT_1 | 10438 | 1 | 12.84 | 24.82 | measured | 7328.0029 | 56.59339 | 1628.332 | -12.78135 | 0.9999501 | 10 | 0.01408944 | 0.02164786 | 1635.746 | 0.9954678 | FALSE | TRUE | CNT Compression_1_2.csv | OrganizedData/2025_organized/batch2/tuesday/tuesday_10438/compression/CNT Compression_1_2.csv
60 | 40 | 2025 | NEAT | batch2 | tuesday | tuesday_10447 | NEAT_1 | 10447 | 1 | 12.87 | 23.79 | measured | 7192.2339 | 55.28621 | 2228.347 | -1.182513 | 0.9993401 | 7 | 0.001513241 | 0.006763346 | 2284.067 | 0.975605 | FALSE | TRUE | COMPRESSION_20250408_144234_1_2.csv | OrganizedData/2025_organized/batch2/tuesday/tuesday_10447/compression/COMPRESSION_20250408_144234_1_2.csv
60 | 40 | 2025 | NEAT | batch2 | tuesday | tuesday_10452 | NEAT_1 | 10452 | 1 | 12.89 | 22.66 | measured | 8299.123 | 63.59698 | 2284.891 | -3.461294 | 0.9994471 | 8 | 0.003468667 | 0.009902913 | 2092.98 | 1.091692 | FALSE | TRUE | COMPRESSION_20250408_83342_2_2.csv | OrganizedData/2025_organized/batch2/tuesday/tuesday_10452/compression/COMPRESSION_20250408_83342_2_2.csv
60 | 40 | 2025 | NEAT | batch2 | tuesday | tuesday_10454 | NEAT_1 | 10454 | 1 | 12.72 | 25.11 | measured | 7656.0317 | 60.24758 | 1682.997 | -1.644276 | 0.9996775 | 10 | 0.00474313 | 0.01221426 | 1607.478 | 1.04698 | FALSE | TRUE | compression_cnt_2_2.csv | OrganizedData/2025_organized/batch2/tuesday/tuesday_10454/compression/compression_cnt_2_2.csv
60 | 40 | 2025 | NEAT | batch2 | tuesday | tuesday_80463 | NEAT_1 | 80463 | 1 | 12.77 | 25.22 | measured | 2872.1074 | 22.42482 | 806.6238 | -5.547392 | 0.9998653 | 8 | 0.01630056 | 0.02208168 | 810.8858 | 0.994744 | FALSE | TRUE | COMPRESSION_20251118_160446_2_2.csv | OrganizedData/2025_organized/batch2/tuesday/tuesday_80463/compression/COMPRESSION_20251118_160446_2_2.csv
60 | 40 | 2025 | NEAT | batch2 | wednesday | wednesday_10440 | NEAT_1 | 10440 | 1 | 12.9 | 23.67 | measured | 5963.8306 | 45.63058 | 1183.444 | 1.865084 | 0.9963476 | 10 | 0.002412336 | 0.01033798 | 1493.874 | 0.7921976 | FALSE | TRUE | COMPRESSION_20250409_172535_2_2.csv | OrganizedData/2025_organized/batch2/wednesday/wednesday_10440/compression/COMPRESSION_20250409_172535_2_2.csv
60 | 40 | 2025 | NEAT | batch2 | wednesday | wednesday_10441 | NEAT_1 | 10441 | 1 | 12.8 | 24.926 | measured | 6959.3242 | 54.08256 | 2100.637 | -5.477393 | 0.9992611 | 8 | 0.003987804 | 0.00984113 | 1959.429 | 1.072066 | FALSE | TRUE | COMPRESSION_20250409_141814_1_2.csv | OrganizedData/2025_organized/batch2/wednesday/wednesday_10441/compression/COMPRESSION_20250409_141814_1_2.csv
60 | 40 | 2025 | NEAT | batch2 | wednesday | wednesday_10446 | NEAT_1 | 10446 | 1 | 12.89 | 24.36 | measured | 7434.9365 | 56.97463 | 2524.93 | -4.165011 | 0.9998078 | 7 | 0.005796388 | 0.01092775 | 2537.49 | 0.9950502 | FALSE | TRUE | COMPRESSION_20250410_143927_2_2.csv | OrganizedData/2025_organized/batch2/wednesday/wednesday_10446/compression/COMPRESSION_20250410_143927_2_2.csv
60 | 40 | 2025 | NEAT | batch2 | wednesday | wednesday_10453 | NEAT_1 | 10453 | 1 | 12.85 | 24.51 | measured | 8731.0703 | 67.32422 | 2295.465 | -8.818173 | 0.9998572 | 8 | 0.01000408 | 0.01595267 | 2273.351 | 1.009727 | FALSE | TRUE | COMPRESSION_20250409_83645_1_2.csv | OrganizedData/2025_organized/batch2/wednesday/wednesday_10453/compression/COMPRESSION_20250409_83645_1_2.csv
60 | 40 | 2025 | NEAT | batch2 | wednesday | wednesday_80464 | NEAT_1 | 80464 | 1 | 12.77 | 25.22 | measured | 1023.5883 | 7.991966 | 393.7901 | -3.488544 | 0.9999863 | 6 | 0.0155115 | 0.01963918 | 394.184 | 0.9990006 | FALSE | TRUE | COMPRESSION_20251119_182203_2_2.csv | OrganizedData/2025_organized/batch2/wednesday/wednesday_80464/compression/COMPRESSION_20251119_182203_2_2.csv
70 | 30 | 2026 | CNT | batch1 | friday | friday_10444 | CNT_1 | 10444 | 1 | 13.08 | 25.77 | measured | 5889.4614 | 43.82987 | 1359.114 | -8.887838 | 0.9998246 | 10 | 0.0102988 | 0.0175747 | 1356.703 | 1.001777 | FALSE | TRUE | COMPRESSION_20260410_82205_2_2.csv | OrganizedData/2026_organized/batch1/friday/friday_10444/compression/COMPRESSION_20260410_82205_2_2.csv
70 | 30 | 2026 | CNT | batch1 | friday | friday_10445 | CNT_1 | 10445 | 1 | 13.08 | 25.83 | measured | 2255.5239 | 16.7858 | 576.6091 | -24.76487 | 0.999933 | 9 | 0.0538676 | 0.06031359 | 571.7293 | 1.008535 | FALSE | TRUE | COMPRESSION_20260410_174614_2_2.csv | OrganizedData/2026_organized/batch1/friday/friday_10445/compression/COMPRESSION_20260410_174614_2_2.csv
70 | 30 | 2026 | CNT | batch1 | friday | friday_10451 | CNT_1 | 10451 | 1 | 13.02 | 25.55 | measured | 6089.4751 | 45.73704 | 1042.941 | -11.45263 | 0.9998337 | 12 | 0.01939726 | 0.02836791 | 1052.768 | 0.9906656 | FALSE | TRUE | COMPRESSION_20260410_115513_2_2.csv | OrganizedData/2026_organized/batch1/friday/friday_10451/compression/COMPRESSION_20260410_115513_2_2.csv
70 | 30 | 2026 | CNT | batch1 | friday | friday_10458 | CNT_1 | 10458 | 1 | 12.88 | 23.94 | measured | 4900.8389 | 37.61394 | 983.8298 | -8.601893 | 0.9998217 | 10 | 0.01978697 | 0.02761487 | 982.0263 | 1.001837 | FALSE | TRUE | COMPRESSION_20260410_161007_1_2.csv | OrganizedData/2026_organized/batch1/friday/friday_10458/compression/COMPRESSION_20260410_161007_1_2.csv
70 | 30 | 2026 | CNT | batch1 | monday | monday_10453 | CNT_1 | 10453 | 1 | 12.58 | 24.78 | measured | 5104.9131 | 41.07118 | 1772.054 | -5.028161 | 0.9971411 | 7 | 0.004011299 | 0.009059726 | 1696.29 | 1.044665 | FALSE | TRUE | COMPRESSION_20260406_90517_2_2.csv | OrganizedData/2026_organized/batch1/monday/monday_10453/compression/COMPRESSION_20260406_90517_2_2.csv
70 | 30 | 2026 | CNT | batch1 | monday | monday_10457 | CNT_1 | 10457 | 1 | 12.84 | 25.3 | measured | 5212.9053 | 40.25871 | 1498.036 | -4.031741 | 0.9999111 | 8 | 0.005545455 | 0.01131225 | 1463.808 | 1.023383 | FALSE | TRUE | COMPRESSION_20260406_170533_1_2.csv | OrganizedData/2026_organized/batch1/monday/monday_10457/compression/COMPRESSION_20260406_170533_1_2.csv
70 | 30 | 2026 | CNT | batch1 | thursday | thursday_10441 | CNT_1 | 10441 | 1 | 12.85 | 25.67 | measured | 5813.374 | 44.82622 | 1117.569 | -135.3671 | 0.9998985 | 11 | 0.1263849 | 0.1344994 | 1107.213 | 1.009353 | FALSE | TRUE | COMPRESSION_20260409_172654_1_2.csv | OrganizedData/2026_organized/batch1/thursday/thursday_10441/compression/COMPRESSION_20260409_172654_1_2.csv
70 | 30 | 2026 | CNT | batch1 | thursday | thursday_10448 | CNT_1 | 10448 | 1 | 12.85 | 25.79 | measured | 6411.3008 | 49.43676 | 1208.536 | -6.498648 | 0.9997581 | 12 | 0.01108957 | 0.01997286 | 1206.901 | 1.001354 | FALSE | TRUE | COMPRESSION_20260409_142206_1_2.csv | OrganizedData/2026_organized/batch1/thursday/thursday_10448/compression/COMPRESSION_20260409_142206_1_2.csv
70 | 30 | 2026 | CNT | batch1 | thursday | thursday_10450 | CNT_1 | 10450 | 1 | 12.88 | 25.6 | measured | 5347.23 | 41.03999 | 1278.593 | -10.35413 | 0.9999197 | 9 | 0.01360546875 | 0.02012109375 | 1289.814 | 0.9913002 | FALSE | TRUE | COMPRESSION_20260409_110850_2_2.csv | OrganizedData/2026_organized/batch1/thursday/thursday_10450/compression/COMPRESSION_20260409_110850_2_2.csv
70 | 30 | 2026 | CNT | batch1 | tuesday | tuesday_10440 | CNT_1 | 10440 | 1 | 12.72 | 25.06 | measured | 4968.7178 | 39.10031 | 903.9258 | -88.98829 | 0.9999849 | 12 | 0.1078891 | 0.1170391 | 896.9896 | 1.007733 | FALSE | TRUE | COMPRESSION_20260407_174032_1_2.csv | OrganizedData/2026_organized/batch1/tuesday/tuesday_10440/compression/COMPRESSION_20260407_174032_1_2.csv
70 | 30 | 2026 | CNT | batch1 | tuesday | tuesday_10449 | CNT_1 | 10449 | 1 | 13.01 | 25.24 | measured | 2818.2202 | 21.19974 | 698.6497 | -5.446709 | 0.9999591 | 9 | 0.01215135 | 0.01875198 | 699.3232 | 0.9990369 | FALSE | TRUE | COMPRESSION_20260407_144614_1_2.csv | OrganizedData/2026_organized/batch1/tuesday/tuesday_10449/compression/COMPRESSION_20260407_144614_1_2.csv
70 | 30 | 2026 | CNT | batch1 | wednesday | wednesday_10442 | CNT_1 | 10442 | 1 | 12.88 | 24.86 | measured | 5173.3311 | 39.70532 | 1146.938 | -13.9741 | 0.9999825 | 10 | 0.02826629 | 0.03581255 | 1150.834 | 0.9966147 | FALSE | TRUE | COMPRESSION_20260408_164418_2_2.csv | OrganizedData/2026_organized/batch1/wednesday/wednesday_10442/compression/COMPRESSION_20260408_164418_2_2.csv
70 | 30 | 2026 | CNT | batch1 | wednesday | wednesday_10443 | CNT_1 | 10443 | 1 | 13.03 | 25.7 | measured | 6088.3633 | 45.65852 | 1244.889 | -9.66778 | 0.999736 | 11 | 0.01278988 | 0.02089883 | 1255.791 | 0.9913191 | FALSE | TRUE | COMPRESSION_20260408_134837_2_2.csv | OrganizedData/2026_organized/batch1/wednesday/wednesday_10443/compression/COMPRESSION_20260408_134837_2_2.csv
70 | 30 | 2026 | CNT | batch1 | wednesday | wednesday_10447 | CNT_1 | 10447 | 1 | 12.64 | 25.51 | measured | 5367.4771 | 42.77462 | 1515.894 | -3.107914 | 0.9999547 | 8 | 0.004684437 | 0.01039984 | 1479.862 | 1.024348 | FALSE | TRUE | COMPRESSION_20260408_195727_1_2.csv | OrganizedData/2026_organized/batch1/wednesday/wednesday_10447/compression/COMPRESSION_20260408_195727_1_2.csv
70 | 30 | 2026 | CNT | batch2 | friday | friday_10444 | CNT_1 | 10444 | 1 | 13.01 | 25.63 | measured | 5099.2568 | 38.35857 | 919.5713 | -7.821338 | 0.9999004 | 12 | 0.01847444 | 0.02741319 | 892.7702 | 1.03002 | FALSE | TRUE | COMPRESSION_20260424_80730_1_2.csv | OrganizedData/2026_organized/batch2/friday/friday_10444/compression/COMPRESSION_20260424_80730_1_2.csv
70 | 30 | 2026 | CNT | batch2 | friday | friday_10445 | CNT_1 | 10445 | 1 | 13.05 | 25.8 | measured | 6147.9932 | 45.96449 | 1650.127 | -9.961302 | 0.9996566 | 8 | 0.008658915 | 0.01432171 | 1539.906 | 1.071576 | FALSE | TRUE | COMPRESSION_20260424_174058_2_2.csv | OrganizedData/2026_organized/batch2/friday/friday_10445/compression/COMPRESSION_20260424_174058_2_2.csv
70 | 30 | 2026 | CNT | batch2 | friday | friday_10451 | CNT_1 | 10451 | 1 | 12.74 | 25.21 | measured | 5372.8154 | 42.14763 | 760.9486 | -5.930369 | 0.9999154 | 15 | 0.01550179 | 0.02707656 | 758.8305 | 1.002791 | FALSE | TRUE | COMPRESSION_20260424_112945_1_2.csv | OrganizedData/2026_organized/batch2/friday/friday_10451/compression/COMPRESSION_20260424_112945_1_2.csv
70 | 30 | 2026 | CNT | batch2 | friday | friday_10458 | CNT_1 | 10458 | 1 | 12.84 | 27.68 | measured | 4746.6201 | 36.65764 | 888.7722 | -41.71617 | 0.9996995 | 13 | 0.05850795 | 0.06753974 | 877.7247 | 1.012587 | FALSE | TRUE | COMPRESSION_20260424_145207_2_2.csv | OrganizedData/2026_organized/batch2/friday/friday_10458/compression/COMPRESSION_20260424_145207_2_2.csv
70 | 30 | 2026 | CNT | batch2 | monday | monday_10446 | CNT_1 | 10446 | 1 | 13.06 | 22.99 | measured | 2639.6545 | 19.70475 | 771.7133 | -5.961895 | 0.9998653 | 7 | 0.01063941 | 0.0160809 | 758.4383 | 1.017503 | FALSE | TRUE | COMPRESSION_20260420_183618_2_2.csv | OrganizedData/2026_organized/batch2/monday/monday_10446/compression/COMPRESSION_20260420_183618_2_2.csv
70 | 30 | 2026 | CNT | batch2 | monday | monday_10453 | CNT_1 | 10453 | 1 | 12.93 | 25.72 | measured | 6949.5127 | 52.9258 | 1313.084 | -38.27125 | 0.9997245 | 12 | 0.03465397 | 0.04356532 | 1333.746 | 0.9845087 | FALSE | TRUE | COMPRESSION_20260420_81741_2_2.csv | OrganizedData/2026_organized/batch2/monday/monday_10453/compression/COMPRESSION_20260420_81741_2_2.csv
70 | 30 | 2026 | CNT | batch2 | monday | monday_10457 | CNT_1 | 10457 | 1 | 13.05 | 25.49 | measured | 5196.1245 | 38.848 | 911.171 | -23.79044 | 0.9999597 | 12 | 0.0374186 | 0.04640643 | 896.7319 | 1.016102 | FALSE | TRUE | COMPRESSION_20260420_165050_2_2.csv | OrganizedData/2026_organized/batch2/monday/monday_10457/compression/COMPRESSION_20260420_165050_2_2.csv
70 | 30 | 2026 | CNT | batch2 | thursday | thursday_10441 | CNT_1 | 10441 | 1 | 12.81 | 25.02 | measured | 5568.125 | 43.20369 | 1304.294 | -78.41814 | 0.9996879 | 10 | 0.06557554 | 0.07306155 | 1327.491 | 0.9825257 | FALSE | TRUE | COMPRESSION_20260423_175437_1_2.csv | OrganizedData/2026_organized/batch2/thursday/thursday_10441/compression/COMPRESSION_20260423_175437_1_2.csv
70 | 30 | 2026 | CNT | batch2 | thursday | thursday_10448 | CNT_1 | 10448 | 1 | 12.93 | 25.72 | measured | 6411.3008 | 48.82691 | 1190.387 | -6.41848 | 0.9997581 | 12 | 0.01111975 | 0.02002722 | 1188.777 | 1.001354 | FALSE | TRUE | COMPRESSION_20260409_142206_1_2.csv | OrganizedData/2026_organized/batch2/thursday/thursday_10448/compression/COMPRESSION_20260409_142206_1_2.csv
70 | 30 | 2026 | CNT | batch2 | thursday | thursday_10450 | CNT_1 | 10450 | 1 | 12.86 | 25.13 | measured | 5610.5132 | 43.19473 | 1437.597 | -9.886996 | 0.9998533 | 9 | 0.009725428 | 0.01635097 | 1429.408 | 1.005729 | FALSE | TRUE | COMPRESSION_20260423_110609_2_2.csv | OrganizedData/2026_organized/batch2/thursday/thursday_10450/compression/COMPRESSION_20260423_110609_2_2.csv
70 | 30 | 2026 | CNT | batch2 | thursday | thursday_10452 | CNT_1 | 10452 | 1 | 12.99 | 25.86 | measured | 6378.5679 | 48.1299 | 1039.205 | -4.149231 | 0.9999925 | 13 | 0.01431941 | 0.02399459 | 1031.629 | 1.007344 | FALSE | TRUE | COMPRESSION_20260423_81011_2_2.csv | OrganizedData/2026_organized/batch2/thursday/thursday_10452/compression/COMPRESSION_20260423_81011_2_2.csv
70 | 30 | 2026 | CNT | batch2 | tuesday | tuesday_10440 | CNT_1 | 10440 | 1 | 12.9 | 25.52 | measured | 5598.6216 | 42.83629 | 915.5517 | -53.31948 | 0.9998269 | 13 | 0.06590909 | 0.07570141 | 923.5231 | 0.9913684 | FALSE | TRUE | COMPRESSION_20260421_171521_1_2.csv | OrganizedData/2026_organized/batch2/tuesday/tuesday_10440/compression/COMPRESSION_20260421_171521_1_2.csv
70 | 30 | 2026 | CNT | batch2 | tuesday | tuesday_10449 | CNT_1 | 10449 | 1 | 12.9 | 25.52 | measured | 3073.4854 | 23.51591 | 865.485 | -21.28308 | 0.9998492 | 8 | 0.03 | 0.03570925 | 850.5624 | 1.017544 | FALSE | TRUE | COMPRESSION_20260421_141116_1_2.csv | OrganizedData/2026_organized/batch2/tuesday/tuesday_10449/compression/COMPRESSION_20260421_141116_1_2.csv
70 | 30 | 2026 | CNT | batch2 | tuesday | tuesday_10454 | CNT_1 | 10454 | 1 | 12.82 | 25.77 | measured | 5904.6377 | 45.74328 | 1162.665 | -12.02763 | 0.9999471 | 11 | 0.01838184 | 0.02646876 | 1155.244 | 1.006423 | FALSE | TRUE | COMPRESSION_20260421_111311_2_2.csv | OrganizedData/2026_organized/batch2/tuesday/tuesday_10454/compression/COMPRESSION_20260421_111311_2_2.csv
70 | 30 | 2026 | CNT | batch2 | tuesday | tuesday_10456 | CNT_1 | 10456 | 1 | 12.88 | 25.42 | measured | 6671.5464 | 51.20412 | 1458.488 | -12.58811 | 0.9998199 | 10 | 0.01370574 | 0.02108576 | 1460.552 | 0.9985873 | FALSE | TRUE | COMPRESSION_20260421_90601_2_2.csv | OrganizedData/2026_organized/batch2/tuesday/tuesday_10456/compression/COMPRESSION_20260421_90601_2_2.csv
70 | 30 | 2026 | CNT | batch2 | wednesday | wednesday_10442 | CNT_1 | 10442 | 1 | 13.1 | 25.78 | measured | 6179.7012 | 45.84954 | 1139.109 | -24.67425 | 0.9996916 | 12 | 0.02645462 | 0.03534523 | 1128.87 | 1.00907 | FALSE | TRUE | COMPRESSION_20260422_163210_2_2.csv | OrganizedData/2026_organized/batch2/wednesday/wednesday_10442/compression/COMPRESSION_20260422_163210_2_2.csv
70 | 30 | 2026 | CNT | batch2 | wednesday | wednesday_10443 | CNT_1 | 10443 | 1 | 12.88 | 25.49 | measured | 5385.1138 | 41.33075 | 1056.971 | -5.591852 | 0.9998807 | 11 | 0.01040408 | 0.01856807 | 1045.239 | 1.011224 | FALSE | TRUE | COMPRESSION_20260422_133560_2_2.csv | OrganizedData/2026_organized/batch2/wednesday/wednesday_10443/compression/COMPRESSION_20260422_133560_2_2.csv
70 | 30 | 2026 | CNT | batch2 | wednesday | wednesday_10447 | CNT_1 | 10447 | 1 | 13.19 | 25.73 | measured | 6293.9868 | 46.06238 | 2069.176 | -8.143914 | 0.9998824 | 7 | 0.007885736 | 0.01274388 | 2073.567 | 0.9978826 | FALSE | TRUE | COMPRESSION_20260422_193341_1_2.csv | OrganizedData/2026_organized/batch2/wednesday/wednesday_10447/compression/COMPRESSION_20260422_193341_1_2.csv
70 | 30 | 2026 | NEAT | batch1 | friday | friday_10444 | NEAT_1 | 10444 | 1 | 12.85 | 25.68 | measured | 2742.3313 | 21.14578 | 925.4107 | -14.30768 | 0.9999305 | 7 | 0.02008567 | 0.02495327 | 905.4925 | 1.021997 | FALSE | TRUE | COMPRESSION_20260410_82205_1_2.csv | OrganizedData/2026_organized/batch1/friday/friday_10444/compression/COMPRESSION_20260410_82205_1_2.csv
70 | 30 | 2026 | NEAT | batch1 | friday | friday_10451 | NEAT_1 | 10451 | 1 | 13.05 | 25.44 | measured | 4801.2959 | 35.89612 | 1034.496 | -37.57242 | 0.999416 | 10 | 0.04318003 | 0.05054638 | 1022.186 | 1.012043 | FALSE | TRUE | COMPRESSION_20260410_115513_1_2.csv | OrganizedData/2026_organized/batch1/friday/friday_10451/compression/COMPRESSION_20260410_115513_1_2.csv
70 | 30 | 2026 | NEAT | batch1 | friday | friday_10458 | NEAT_1 | 10458 | 1 | 12.89 | 24.9 | measured | 2991.1887 | 22.92177 | 438.9212 | -4.887177 | 0.9999164 | 14 | 0.02570683 | 0.0365743 | 429.1228 | 1.022834 | FALSE | TRUE | COMPRESSION_20260410_161410_1_2.csv | OrganizedData/2026_organized/batch1/friday/friday_10458/compression/COMPRESSION_20260410_161410_1_2.csv
70 | 30 | 2026 | NEAT | batch1 | monday | monday_10453 | NEAT_1 | 10453 | 1 | 12.92 | 25.39 | measured | 3263.4158 | 24.89187 | 832.1152 | -2.82458 | 0.9987615 | 9 | 0.005529736 | 0.01209137 | 768.2538 | 1.083125 | FALSE | TRUE | COMPRESSION_20260406_90517_1_2.csv | OrganizedData/2026_organized/batch1/monday/monday_10453/compression/COMPRESSION_20260406_90517_1_2.csv
70 | 30 | 2026 | NEAT | batch1 | monday | monday_10457 | NEAT_1 | 10457 | 1 | 13.06 | 25.92 | measured | 1797.9413 | 13.42144 | 580.5781 | -17.1109 | 0.999877 | 7 | 0.03191744 | 0.03673997 | 582.8838 | 0.9960444 | FALSE | TRUE | COMPRESSION_20260406_153036_1_2.csv | OrganizedData/2026_organized/batch1/monday/monday_10457/compression/COMPRESSION_20260406_153036_1_2.csv
70 | 30 | 2026 | NEAT | batch1 | thursday | thursday_10441 | NEAT_1 | 10441 | 1 | 13.08 | 25.61 | measured | 3499.9192 | 26.0467 | 618.8833 | -67.20752 | 0.9999657 | 12 | 0.1201952 | 0.129141 | 613.1201 | 1.0094 | FALSE | TRUE | COMPRESSION_20260409_172037_1_2.csv | OrganizedData/2026_organized/batch1/thursday/thursday_10441/compression/COMPRESSION_20260409_172037_1_2.csv
70 | 30 | 2026 | NEAT | batch1 | thursday | thursday_10448 | NEAT_1 | 10448 | 1 | 12.62 | 26.35 | measured | 5363.7114 | 42.8802 | 816.2504 | -4.205742 | 0.9999193 | 15 | 0.01717647 | 0.02824668 | 801.1529 | 1.018845 | FALSE | TRUE | COMPRESSION_20260409_140753_1_2.csv | OrganizedData/2026_organized/batch1/thursday/thursday_10448/compression/COMPRESSION_20260409_140753_1_2.csv
70 | 30 | 2026 | NEAT | batch1 | tuesday | tuesday_10440 | NEAT_1 | 10440 | 1 | 13.03 | 25.33 | measured | 3314.2456 | 24.85455 | 479.2706 | -23.13979 | 0.9999765 | 14 | 0.0557047 | 0.06639163 | 477.9285 | 1.002808 | FALSE | TRUE | COMPRESSION_20260407_173344_1_2.csv | OrganizedData/2026_organized/batch1/tuesday/tuesday_10440/compression/COMPRESSION_20260407_173344_1_2.csv
70 | 30 | 2026 | NEAT | batch1 | wednesday | wednesday_10442 | NEAT_1 | 10442 | 1 | 13.02 | 24.66 | measured | 3079.3003 | 23.12811 | 519.9333 | -2.530655 | 0.9994109 | 12 | 0.02346715 | 0.03276156 | 505.3135 | 1.028932 | FALSE | TRUE | COMPRESSION_20260408_164418_1_2.csv | OrganizedData/2026_organized/batch1/wednesday/wednesday_10442/compression/COMPRESSION_20260408_164418_1_2.csv
70 | 30 | 2026 | NEAT | batch1 | wednesday | wednesday_10443 | NEAT_1 | 10443 | 1 | 12.83 | 26.26 | measured | 5077.0581 | 39.27073 | 948.1842 | -2.070457 | 0.9999847 | 12 | 0.01010282 | 0.01883092 | 946.7 | 1.001568 | FALSE | TRUE | COMPRESSION_20260408_134837_1_2.csv | OrganizedData/2026_organized/batch1/wednesday/wednesday_10443/compression/COMPRESSION_20260408_134837_1_2.csv
70 | 30 | 2026 | NEAT | batch1 | wednesday | wednesday_10447 | NEAT_1 | 10447 | 1 | 13.09 | 25.5 | measured | 3219.1162 | 23.92035 | 565.7224 | -3.87256 | 0.9999329 | 12 | 0.02101569 | 0.03 | 569.8491 | 0.9927583 | FALSE | TRUE | COMPRESSION_20260408_193748_1_2.csv | OrganizedData/2026_organized/batch1/wednesday/wednesday_10447/compression/COMPRESSION_20260408_193748_1_2.csv
70 | 30 | 2026 | NEAT | batch2 | friday | friday_10444 | NEAT_1 | 10444 | 1 | 12.92 | 26.487 | measured | 2383.124 | 18.1774 | 700.2931 | -13.99689 | 0.9999117 | 8 | 0.02652622 | 0.03203081 | 677.4141 | 1.033774 | FALSE | TRUE | COMPRESSION_20260424_80730_2_2.csv | OrganizedData/2026_organized/batch2/friday/friday_10444/compression/COMPRESSION_20260424_80730_2_2.csv
70 | 30 | 2026 | NEAT | batch2 | friday | friday_10445 | NEAT_1 | 10445 | 1 | 13.02 | 26.89 | measured | 4509.7578 | 33.87204 | 725.8258 | -0.802989 | 0.9995653 | 13 | 0.002878393 | 0.01217181 | 731.8783 | 0.9917301 | FALSE | TRUE | COMPRESSION_20260424_174058_1_2.csv | OrganizedData/2026_organized/batch2/friday/friday_10445/compression/COMPRESSION_20260424_174058_1_2.csv
70 | 30 | 2026 | NEAT | batch2 | friday | friday_10451 | NEAT_1 | 10451 | 1 | 13.03 | 25.79 | measured | 5089.0283 | 38.1642 | 1285.546 | -9.665006 | 0.9997812 | 9 | 0.01271035 | 0.01917022 | 1292.136 | 0.9948996 | FALSE | TRUE | COMPRESSION_20260424_112945_2_2.csv | OrganizedData/2026_organized/batch2/friday/friday_10451/compression/COMPRESSION_20260424_112945_2_2.csv
70 | 30 | 2026 | NEAT | batch2 | friday | friday_10458 | NEAT_1 | 10458 | 1 | 13.1 | 26.75 | measured | 4426.7368 | 32.84364 | 881.6301 | -25.69186 | 0.9997105 | 11 | 0.03877757 | 0.04656449 | 840.8613 | 1.048485 | FALSE | TRUE | COMPRESSION_20260424_145207_1_2.csv | OrganizedData/2026_organized/batch2/friday/friday_10458/compression/COMPRESSION_20260424_145207_1_2.csv
70 | 30 | 2026 | NEAT | batch2 | monday | monday_10453 | NEAT_1 | 10453 | 1 | 12.89 | 25.79 | measured | 1918.3168 | 14.70025 | 477.4482 | -14.69982 | 0.999256 | 9 | 0.04586661 | 0.05232648 | 480.1738 | 0.9943237 | FALSE | TRUE | COMPRESSION_20260420_81741_1_2.csv | OrganizedData/2026_organized/batch2/monday/monday_10453/compression/COMPRESSION_20260420_81741_1_2.csv
70 | 30 | 2026 | NEAT | batch2 | thursday | thursday_10441 | NEAT_1 | 10441 | 1 | 13.16 | 26.08 | measured | 2316.6013 | 17.03137 | 352.5894 | -28.5041 | 0.999814 | 14 | 0.08527991 | 0.09566718 | 342.5619 | 1.029272 | FALSE | TRUE | COMPRESSION_20260423_175134_1_2.csv | OrganizedData/2026_organized/batch2/thursday/thursday_10441/compression/COMPRESSION_20260423_175134_1_2.csv
70 | 30 | 2026 | NEAT | batch2 | thursday | thursday_10448 | NEAT_1 | 10448 | 1 | 12.89 | 25.79 | measured | 5363.7114 | 41.10264 | 765.7853 | -4.031396 | 0.9999193 | 15 | 0.01754944 | 0.02886002 | 751.6212 | 1.018845 | FALSE | TRUE | COMPRESSION_20260409_140753_1_2.csv | OrganizedData/2026_organized/batch2/thursday/thursday_10448/compression/COMPRESSION_20260409_140753_1_2.csv
70 | 30 | 2026 | NEAT | batch2 | thursday | thursday_10450 | NEAT_1 | 10450 | 1 | 13.01 | 25.78 | measured | 2526.6719 | 19.0066 | 912.2633 | -3.446879 | 0.9999786 | 7 | 0.00871218 | 0.0135609 | 903.8317 | 1.009329 | FALSE | TRUE | COMPRESSION_20260423_110609_1_2.csv | OrganizedData/2026_organized/batch2/thursday/thursday_10450/compression/COMPRESSION_20260423_110609_1_2.csv
70 | 30 | 2026 | NEAT | batch2 | thursday | thursday_10452 | NEAT_1 | 10452 | 1 | 12.97 | 25.63 | measured | 3677.8054 | 27.83677 | 892.0774 | -9.499837 | 0.9999824 | 9 | 0.02742099 | 0.03391728 | 888.6075 | 1.003905 | FALSE | TRUE | COMPRESSION_20260423_81011_3_2.csv | OrganizedData/2026_organized/batch2/thursday/thursday_10452/compression/COMPRESSION_20260423_81011_3_2.csv
70 | 30 | 2026 | NEAT | batch2 | tuesday | tuesday_10440 | NEAT_1 | 10440 | 1 | 13.06 | 25.21 | measured | 4298.6826 | 32.08922 | 1054.728 | -77.46824 | 0.9998334 | 9 | 0.0799762 | 0.08658866 | 1027.038 | 1.026962 | FALSE | TRUE | COMPRESSION_20260421_170933_1_2.csv | OrganizedData/2026_organized/batch2/tuesday/tuesday_10440/compression/COMPRESSION_20260421_170933_1_2.csv
70 | 30 | 2026 | NEAT | batch2 | tuesday | tuesday_10449 | NEAT_1 | 10449 | 1 | 13.06 | 25.21 | measured | 1817.3022 | 13.56597 | 688.9791 | -10.31221 | 0.9999236 | 6 | 0.0187743 | 0.02290758 | 693.4377 | 0.9935703 | FALSE | TRUE | COMPRESSION_20260421_141116_2_2.csv | OrganizedData/2026_organized/batch2/tuesday/tuesday_10449/compression/COMPRESSION_20260421_141116_2_2.csv
70 | 30 | 2026 | NEAT | batch2 | tuesday | tuesday_10454 | NEAT_1 | 10454 | 1 | 12.88 | 25.22 | measured | 4907.7012 | 37.66661 | 839.5546 | -37.7256 | 0.9999471 | 12 | 0.05511895 | 0.06420301 | 824.4224 | 1.018355 | FALSE | TRUE | COMPRESSION_20260421_111311_1_2.csv | OrganizedData/2026_organized/batch2/tuesday/tuesday_10454/compression/COMPRESSION_20260421_111311_1_2.csv
70 | 30 | 2026 | NEAT | batch2 | tuesday | tuesday_10456 | NEAT_1 | 10456 | 1 | 13.14 | 25.6 | measured | 2604.885 | 19.20914 | 538.0127 | -2.260686 | 0.9998292 | 10 | 0.0168671875 | 0.0241953125 | 534.7871 | 1.006032 | FALSE | TRUE | COMPRESSION_20260421_90601_1_2.csv | OrganizedData/2026_organized/batch2/tuesday/tuesday_10456/compression/COMPRESSION_20260421_90601_1_2.csv
70 | 30 | 2026 | NEAT | batch2 | wednesday | wednesday_10442 | NEAT_1 | 10442 | 1 | 12.87 | 26.15 | measured | 2590.0305 | 19.90939 | 552.3187 | -3.985692 | 0.9998727 | 11 | 0.01814914 | 0.02611472 | 556.252 | 0.9929288 | FALSE | TRUE | COMPRESSION_20260422_163210_1_2.csv | OrganizedData/2026_organized/batch2/wednesday/wednesday_10442/compression/COMPRESSION_20260422_163210_1_2.csv
70 | 30 | 2026 | NEAT | batch2 | wednesday | wednesday_10443 | NEAT_1 | 10443 | 1 | 12.95 | 24.24 | measured | 2843.9126 | 21.5917 | 419.27 | -4.001189 | 0.9999299 | 14 | 0.02641502 | 0.03759076 | 421.4026 | 0.9949393 | FALSE | TRUE | COMPRESSION_20260422_133560_1_2.csv | OrganizedData/2026_organized/batch2/wednesday/wednesday_10443/compression/COMPRESSION_20260422_133560_1_2.csv
70 | 30 | 2026 | NEAT | batch2 | wednesday | wednesday_10447 | NEAT_1 | 10447 | 1 | 12.9 | 26.2 | measured | 5358.5903 | 40.99975 | 912.9102 | -4.892832 | 0.9999357 | 13 | 0.01648855 | 0.02602672 | 891.8423 | 1.023623 | FALSE | TRUE | COMPRESSION_20260422_194554_1_2.csv | OrganizedData/2026_organized/batch2/wednesday/wednesday_10447/compression/COMPRESSION_20260422_194554_1_2.csv

## Accepted Fits
AP_Percent | Epoxy_Percent | Year | Material | Batch | Day | Group | SampleName | SectionNumber | SampleNumber | Diameter_mm | Length_mm | DimensionSource | PeakForce_N | PeakStress_MPa | Modulus_MPa | Intercept_MPa | RSquared | NumberFitPoints | FitStartStrain | FitEndStrain | Bluehill_Modulus_Rescaled_MPa | Ratio_Fit_to_Bluehill | DiffersFromBluehill | FitAccepted | OriginalFileName | FilePath
40 | 60 | 2024 | CNT | batch1 | friday | friday_10420 | CNT_1 | 10420 | 1 | 12.77 | 23.1 | measured | 12758.5215 | 99.6159 | 1632.333 | 2.073426 | 0.997948 | 15 | 0.0006623377 | 0.01329437 | 1681.212 | 0.9709268 | FALSE | TRUE | COMPRESSION_20240405_121754_2_2.csv | OrganizedData/2024_organized/batch1/friday/friday_10420/COMPRESSION_20240405_121754.is_comp_Exports/COMPRESSION_20240405_121754_2_2.csv
40 | 60 | 2024 | CNT | batch1 | friday | friday_10434 | CNT_1 | 10434 | 1 | 12.85 | 23.26 | measured | 10995.9912 | 84.78875 | 1941.392 | -0.1717438 | 0.9999846 | 11 | 0.00244196 | 0.01140155 | 1927.069 | 1.007433 | FALSE | TRUE | COMPRESSION_20240405_152822_1_2.csv | OrganizedData/2024_organized/batch1/friday/friday_10434/COMPRESSION_20240405_152822.is_comp_Exports/COMPRESSION_20240405_152822_1_2.csv
40 | 60 | 2024 | CNT | batch1 | monday | monday_10418 | CNT_1 | 10418 | 1 | 12.87 | 23.34 | measured | 11688.002 | 89.84487 | 2949.781 | -8.549994 | 0.9997652 | 8 | 0.005998286 | 0.01224507 | 2784.518 | 1.059351 | FALSE | TRUE | COMPRESSION_20240401_160942_2_2.csv | OrganizedData/2024_organized/batch1/monday/monday_10418/compression/COMPRESSION_20240401_160942_2_2.csv
40 | 60 | 2024 | CNT | batch1 | monday | monday_10428 | CNT_1 | 10428 | 1 | 13.19 | 25.29 | measured | 15177.4365 | 111.0757 | 1725.352 | -13.97947 | 0.9999476 | 17 | 0.01712139 | 0.03030051 | 1720.48 | 1.002832 | FALSE | TRUE | COMPRESSION_20240401_185443_2_2.csv | OrganizedData/2024_organized/batch1/monday/monday_10428/compression/COMPRESSION_20240401_185443_2_2.csv
40 | 60 | 2024 | CNT | batch1 | monday | monday_10432 | CNT_1 | 10432 | 1 | 12.86 | 23.49 | measured | 13941.7637 | 107.3361 | 1475.158 | -19.16505 | 0.9999423 | 18 | 0.02374628 | 0.03882503 | 1483.728 | 0.9942235 | FALSE | TRUE | COMPRESSION_20240401_82330_3_2.csv | OrganizedData/2024_organized/batch1/monday/monday_10432/compression/COMPRESSION_20240401_82330_3_2.csv
40 | 60 | 2024 | CNT | batch1 | thursday | thursday_10421 | CNT_1 | 10421 | 1 | 13.14 | 24.77 | measured | 11531.8057 | 85.03872 | 1558.005 | -5.871252 | 0.9999868 | 14 | 0.0132499 | 0.02418248 | 1560.298 | 0.9985303 | FALSE | TRUE | COMPRESSION_20240404_112804_2_2.csv | OrganizedData/2024_organized/batch1/thursday/thursday_10421/compression/COMPRESSION_20240404_112804_2_2.csv
40 | 60 | 2024 | CNT | batch1 | thursday | thursday_10423 | CNT_1 | 10423 | 1 | 12.9 | 23.9 | measured | 10941.1953 | 83.71349 | 1679.314 | -2.045543 | 0.9999762 | 13 | 0.01110879 | 0.02156904 | 1678.173 | 1.00068 | FALSE | TRUE | COMPRESSION_20240404_175301_1_2.csv | OrganizedData/2024_organized/batch1/thursday/thursday_10423/COMPRESSION_20240404_175301.is_comp_Exports/COMPRESSION_20240404_175301_1_2.csv
40 | 60 | 2024 | CNT | batch1 | tuesday | tuesday_10415 | CNT_1 | 10415 | 1 | 12.88 | 21.85 | measured | 12781.4072 | 98.0973 | 1956.193 | -71.06147 | 0.9999093 | 12 | 0.04456293 | 0.05505263 | 1967.615 | 0.9941952 | FALSE | TRUE | COMPRESSION_20240402_91710_1_2.csv | OrganizedData/2024_organized/batch1/tuesday/tuesday_10415/compression/COMPRESSION_20240402_91710_1_2.csv
40 | 60 | 2024 | CNT | batch1 | tuesday | tuesday_10417 | CNT_1 | 10417 | 1 | 13.17 | 24.27 | measured | 11646.5117 | 85.49376 | 1495.193 | -38.70323 | 0.9999591 | 15 | 0.03926246 | 0.05128966 | 1476.207 | 1.012861 | FALSE | TRUE | COMPRESSION_20240402_111706_2_2.csv | OrganizedData/2024_organized/batch1/tuesday/tuesday_10417/compression/COMPRESSION_20240402_111706_2_2.csv
40 | 60 | 2024 | CNT | batch1 | tuesday | tuesday_10422 | CNT_1 | 10422 | 1 | 12.79 | 23.32 | measured | 11876.8555 | 92.44225 | 1832.261 | -10.40103 | 0.9997822 | 13 | 0.01318611 | 0.02391509 | 1832.993 | 0.9996007 | FALSE | TRUE | COMPRESSION_20240402_180620_2_2.csv | OrganizedData/2024_organized/batch1/tuesday/tuesday_10422/compression/COMPRESSION_20240402_180620_2_2.csv
40 | 60 | 2024 | CNT | batch1 | tuesday | tuesday_10431 | CNT_1 | 10431 | 1 | 12.85 | 21.87 | measured | 12171.9971 | 93.85679 | 2806.625 | -3.37832 | 0.999342 | 9 | 0.003589392 | 0.01121171 | 2554.29 | 1.098788 | FALSE | TRUE | COMPRESSION_20240402_143204_3_2.csv | OrganizedData/2024_organized/batch1/tuesday/tuesday_10431/compression/COMPRESSION_20240402_143204_3_2.csv
40 | 60 | 2024 | CNT | batch1 | wednesday | wednesday_10416 | CNT_1 | 10416 | 1 | 12.83 | 23.38 | measured | 9907.249 | 76.63195 | 1877.025 | -45.50625 | 0.9997042 | 11 | 0.03006843 | 0.03897348 | 1875.48 | 1.000823 | FALSE | TRUE | COMPRESSION_20240403_84523_1_2.csv | OrganizedData/2024_organized/batch1/wednesday/wednesday_10416/compression/COMPRESSION_20240403_84523_1_2.csv
40 | 60 | 2024 | CNT | batch1 | wednesday | wednesday_10424 | CNT_1 | 10424 | 1 | 12.75 | 22.06 | measured | 13039.6055 | 102.1302 | 1882.241 | -9.162444 | 0.9998914 | 13 | 0.01395286 | 0.02528558 | 1898.173 | 0.9916065 | FALSE | TRUE | COMPRESSION_20240403_164647_2_2.csv | OrganizedData/2024_organized/batch1/wednesday/wednesday_10424/compression/COMPRESSION_20240403_164647_2_2.csv
40 | 60 | 2024 | CNT | batch1 | wednesday | wednesday_10425 | CNT_1 | 10425 | 1 | 11.62 | 22.18 | measured | 13740.0527 | 129.5646 | 2408.456 | -14.55974 | 0.9998465 | 13 | 0.01200631 | 0.02327773 | 2335.792 | 1.031109 | FALSE | TRUE | COMPRESSION_20240403_135735_2_2.csv | OrganizedData/2024_organized/batch1/wednesday/wednesday_10425/compression/COMPRESSION_20240403_135735_2_2.csv
40 | 60 | 2024 | CNT | batch2 | friday | friday_10420 | CNT_1 | 10420 | 1 | 12.83 | 24.12 | measured | 11446.293 | 88.53636 | 2636.64 | -10.58756 | 0.9990428 | 9 | 0.007578773 | 0.01449005 | 2518.742 | 1.046808 | FALSE | TRUE | COMPRESSION_20240419_123337_1_2.csv | OrganizedData/2024_organized/batch2/friday/friday_10420/compression/COMPRESSION_20240419_123337_1_2.csv
40 | 60 | 2024 | CNT | batch2 | friday | friday_10434 | CNT_1 | 10434 | 1 | 12.87 | 23.41 | measured | 11910.3838 | 91.55431 | 2119.23 | -1.626307 | 0.9997259 | 11 | 0.003314823 | 0.01221273 | 2033.503 | 1.042158 | FALSE | TRUE | COMPRESSION_20240419_155330_2_2.csv | OrganizedData/2024_organized/batch2/friday/friday_10434/compression/COMPRESSION_20240419_155330_2_2.csv
40 | 60 | 2024 | CNT | batch2 | monday | monday_10418 | CNT_1 | 10418 | 1 | 12.71 | 23.81 | measured | 11254.7949 | 88.70674 | 1991.861 | -6.105486 | 0.9999501 | 12 | 0.008538429 | 0.01816464 | 1973.683 | 1.00921 | FALSE | TRUE | COMPRESSION_20240415_164723_2_2.csv | OrganizedData/2024_organized/batch2/monday/monday_10418/compression/COMPRESSION_20240415_164723_2_2.csv
40 | 60 | 2024 | CNT | batch2 | monday | monday_10428 | CNT_1 | 10428 | 1 | 12.83 | 23.4 | measured | 14310.1143 | 110.6878 | 1527.002 | -28.20449 | 0.999907 | 18 | 0.03541026 | 0.05054701 | 1506.139 | 1.013852 | FALSE | TRUE | COMPRESSION_20240415_185638_2_2.csv | OrganizedData/2024_organized/batch2/monday/monday_10428/compression/COMPRESSION_20240415_185638_2_2.csv
40 | 60 | 2024 | CNT | batch2 | monday | monday_10432 | CNT_1 | 10432 | 1 | 13.03 | 25.21 | measured | 10927.4561 | 81.94838 | 2302.379 | -5.866564 | 0.9997859 | 10 | 0.005561285 | 0.01300278 | 2179.126 | 1.056561 | FALSE | TRUE | COMPRESSION_20240415_83136_2_2.csv | OrganizedData/2024_organized/batch2/monday/monday_10432/compression/COMPRESSION_20240415_83136_2_2.csv
40 | 60 | 2024 | CNT | batch2 | thursday | thursday_10419 | CNT_1 | 10419 | 1 | 12.88 | 23.62 | measured | 10894.9053 | 83.6184 | 1523.568 | -11.88863 | 0.999885 | 14 | 0.01917019 | 0.03063082 | 1515.627 | 1.005239 | FALSE | TRUE | COMPRESSION_20240418_82512_2_2.csv | OrganizedData/2024_organized/batch2/thursday/thursday_10419/compression/COMPRESSION_20240418_82512_2_2.csv
40 | 60 | 2024 | CNT | batch2 | thursday | thursday_10421 | CNT_1 | 10421 | 1 | 12.82 | 23 | measured | 11140.4043 | 86.30481 | 2196.208 | -2.076782 | 0.9996524 | 10 | 0.004282609 | 0.01243913 | 2055.172 | 1.068625 | FALSE | TRUE | COMPRESSION_20240418_120928_2_2.csv | OrganizedData/2024_organized/batch2/thursday/thursday_10421/compression/COMPRESSION_20240418_120928_2_2.csv
40 | 60 | 2024 | CNT | batch2 | thursday | thursday_10423 | CNT_1 | 10423 | 1 | 12.89 | 22.57 | measured | 11573.126 | 88.68598 | 2539.905 | -0.2469606 | 0.996681 | 9 | 0.001634914 | 0.009025255 | 2671.809 | 0.9506314 | FALSE | TRUE | COMPRESSION_20240418_182603_1_2.csv | OrganizedData/2024_organized/batch2/thursday/thursday_10423/compression/COMPRESSION_20240418_182603_1_2.csv
40 | 60 | 2024 | CNT | batch2 | thursday | thursday_10430 | CNT_1 | 10430 | 1 | 12.89 | 22.57 | measured | 9005.0449 | 69.00653 | 1305.204 | 29.29881 | 0.9950472 | 13 | 0.002529907 | 0.01361099 | 2742.891 | 0.4758498 | TRUE | TRUE | COMPRESSION_20240418_142637_3_2.csv | OrganizedData/2024_organized/batch2/thursday/thursday_10430/compression/COMPRESSION_20240418_142637_3_2.csv
40 | 60 | 2024 | CNT | batch2 | tuesday | tuesday_10415 | CNT_1 | 10415 | 1 | 13.29 | 24.78 | measured | 14707.3936 | 106.022 | 1606.766 | -5.469706 | 0.9998452 | 17 | 0.009043584 | 0.02249798 | 1560.158 | 1.029874 | FALSE | TRUE | COMPRESSION_20240416_84813_2_2.csv | OrganizedData/2024_organized/batch2/tuesday/tuesday_10415/compression/COMPRESSION_20240416_84813_2_2.csv
40 | 60 | 2024 | CNT | batch2 | tuesday | tuesday_10417 | CNT_1 | 10417 | 1 | 12.85 | 25.33 | measured | 11847.5967 | 91.35538 | 2310.812 | -11.21858 | 0.9998526 | 11 | 0.008847217 | 0.01707462 | 2235.67 | 1.033611 | FALSE | TRUE | COMPRESSION_20240416_120439_2_2.csv | OrganizedData/2024_organized/batch2/tuesday/tuesday_10417/compression/COMPRESSION_20240416_120439_2_2.csv
40 | 60 | 2024 | CNT | batch2 | tuesday | tuesday_10422 | CNT_1 | 10422 | 1 | 12.85 | 23.79 | measured | 12556.6572 | 96.82286 | 2084.856 | -13.47621 | 0.9998849 | 12 | 0.01204708 | 0.02168138 | 2059.152 | 1.012482 | FALSE | TRUE | COMPRESSION_20240416_172030_2_2.csv | OrganizedData/2024_organized/batch2/tuesday/tuesday_10422/compression/COMPRESSION_20240416_172030_2_2.csv
40 | 60 | 2024 | CNT | batch2 | tuesday | tuesday_10431 | CNT_1 | 10431 | 1 | 12.87 | 23.1 | measured | 10030.6943 | 77.10526 | 2135.798 | 2.68351 | 0.998054 | 9 | 0.001597403 | 0.008813853 | 2400.459 | 0.8897458 | FALSE | TRUE | COMPRESSION_20240416_145110_2_2.csv | OrganizedData/2024_organized/batch2/tuesday/tuesday_10431/compression/COMPRESSION_20240416_145110_2_2.csv
40 | 60 | 2024 | CNT | batch2 | tuesday | tuesday_80438 | CNT_1 | 80438 | 1 | 12.84 | 23.77 | measured | 10326.7256 | 79.75221 | 2006.438 | -12.74168 | 0.9997829 | 11 | 0.01207825 | 0.0208456 | 2028.793 | 0.9889812 | FALSE | TRUE | COMPRESSION_20241119_164057_1_2.csv | OrganizedData/2024_organized/batch2/tuesday/tuesday_80438/compression/COMPRESSION_20241119_164057_1_2.csv
40 | 60 | 2024 | CNT | batch2 | wednesday | wednesday_10416 | CNT_1 | 10416 | 1 | 12.86 | 24.61 | measured | 11249.2275 | 86.60658 | 1868.799 | -14.12529 | 0.9999093 | 13 | 0.01839902 | 0.02855343 | 1810.472 | 1.032217 | FALSE | TRUE | COMPRESSION_20240417_84148_2_2.csv | OrganizedData/2024_organized/batch2/wednesday/wednesday_10416/compression/COMPRESSION_20240417_84148_2_2.csv
40 | 60 | 2024 | CNT | batch2 | wednesday | wednesday_10424 | CNT_1 | 10424 | 1 | 13.26 | 24.83 | measured | 14917.8535 | 108.0263 | 1599.294 | -21.64438 | 0.9999943 | 18 | 0.02327024 | 0.03753121 | 1599.411 | 0.9999268 | FALSE | TRUE | COMPRESSION_20240417_171125_2_2.csv | OrganizedData/2024_organized/batch2/wednesday/wednesday_10424/compression/COMPRESSION_20240417_171125_2_2.csv
40 | 60 | 2024 | CNT | batch2 | wednesday | wednesday_10425 | CNT_1 | 10425 | 1 | 12.83 | 23.74 | measured | 13171.9355 | 101.8841 | 2618.153 | -12.68121 | 0.9998014 | 10 | 0.01032856 | 0.01823083 | 2579.565 | 1.014959 | FALSE | TRUE | COMPRESSION_20240417_140453_2_2.csv | OrganizedData/2024_organized/batch2/wednesday/wednesday_10425/compression/COMPRESSION_20240417_140453_2_2.csv
40 | 60 | 2024 | CNT | batch2 | wednesday | wednesday_80460 | CNT_1 | 80460 | 1 | 12.83 | 24.28 | measured | 10183.9961 | 78.77257 | 1668.513 | -14.17334 | 0.9999752 | 13 | 0.01867792 | 0.02897446 | 1645.204 | 1.014168 | FALSE | TRUE | COMPRESSION_20241120_192108_2_2.csv | OrganizedData/2024_organized/batch2/wednesday/wednesday_80460/compression/COMPRESSION_20241120_192108_2_2.csv
40 | 60 | 2024 | NEAT | batch1 | friday | friday_10434 | NEAT_1 | 10434 | 1 | 12.86 | 22.99 | measured | 7215.2778 | 55.54964 | 1130.445 | -3.675571 | 0.999849 | 12 | 0.008812527 | 0.01877773 | 1113.432 | 1.01528 | FALSE | TRUE | COMPRESSION_20240405_152822_2_2.csv | OrganizedData/2024_organized/batch1/friday/friday_10434/COMPRESSION_20240405_152822.is_comp_Exports/COMPRESSION_20240405_152822_2_2.csv
40 | 60 | 2024 | NEAT | batch1 | monday | monday_10428 | NEAT_1 | 10428 | 1 | 12.86 | 24.72 | measured | 10441.9121 | 80.39115 | 1499.834 | -13.4427 | 0.9999585 | 14 | 0.01919903 | 0.03016181 | 1499.849 | 0.9999903 | FALSE | TRUE | COMPRESSION_20240401_185443_1_2.csv | OrganizedData/2024_organized/batch1/monday/monday_10428/compression/COMPRESSION_20240401_185443_1_2.csv
40 | 60 | 2024 | NEAT | batch1 | monday | monday_10432 | NEAT_1 | 10432 | 1 | 12.89 | 25.34 | measured | 10106.3193 | 77.4457 | 1564.472 | -39.58328 | 0.9999448 | 14 | 0.03595107 | 0.04663773 | 1536.285 | 1.018348 | FALSE | TRUE | COMPRESSION_20240401_82330_1_2.csv | OrganizedData/2024_organized/batch1/monday/monday_10432/compression/COMPRESSION_20240401_82330_1_2.csv
40 | 60 | 2024 | NEAT | batch1 | thursday | thursday_10421 | NEAT_1 | 10421 | 1 | 12.81 | 25.3 | measured | 6375.0625 | 49.46481 | 1575.832 | -9.435913 | 0.9997714 | 9 | 0.009699605 | 0.01629249 | 1531.937 | 1.028653 | FALSE | TRUE | COMPRESSION_20240404_112804_1_2.csv | OrganizedData/2024_organized/batch1/thursday/thursday_10421/compression/COMPRESSION_20240404_112804_1_2.csv
40 | 60 | 2024 | NEAT | batch1 | thursday | thursday_10423 | NEAT_1 | 10423 | 1 | 12.84 | 24.11 | measured | 7539.1182 | 58.22381 | 1633.884 | -0.5334048 | 0.9999645 | 10 | 0.004122771 | 0.01190377 | 1626.391 | 1.004607 | FALSE | TRUE | COMPRESSION_20240404_175301_2_2.csv | OrganizedData/2024_organized/batch1/thursday/thursday_10423/COMPRESSION_20240404_175301.is_comp_Exports/COMPRESSION_20240404_175301_2_2.csv
40 | 60 | 2024 | NEAT | batch1 | tuesday | tuesday_10417 | NEAT_1 | 10417 | 1 | 12.89 | 25.5 | measured | 7558.6841 | 57.92292 | 1646.397 | -32.10072 | 0.9997975 | 10 | 0.02428627 | 0.03164314 | 1653.822 | 0.9955107 | FALSE | TRUE | COMPRESSION_20240402_111706_1_2.csv | OrganizedData/2024_organized/batch1/tuesday/tuesday_10417/compression/COMPRESSION_20240402_111706_1_2.csv
40 | 60 | 2024 | NEAT | batch1 | tuesday | tuesday_10422 | NEAT_1 | 10422 | 1 | 12.79 | 23.28 | measured | 10286.9082 | 80.06706 | 2017.53 | -9.662049 | 0.999809 | 10 | 0.009626289 | 0.01768041 | 1989.603 | 1.014036 | FALSE | TRUE | COMPRESSION_20240402_180620_1_2.csv | OrganizedData/2024_organized/batch1/tuesday/tuesday_10422/compression/COMPRESSION_20240402_180620_1_2.csv
40 | 60 | 2024 | NEAT | batch1 | tuesday | tuesday_10431 | NEAT_1 | 10431 | 1 | 12.78 | 23.81 | measured | 6862.1084 | 53.49411 | 2080.001 | -2.977768 | 0.9999699 | 7 | 0.006808064 | 0.01206216 | 2080.513 | 0.9997543 | FALSE | TRUE | COMPRESSION_20240402_143204_1_2.csv | OrganizedData/2024_organized/batch1/tuesday/tuesday_10431/compression/COMPRESSION_20240402_143204_1_2.csv
40 | 60 | 2024 | NEAT | batch1 | wednesday | wednesday_10416 | NEAT_1 | 10416 | 1 | 12.9 | 24.76 | measured | 9652.7158 | 73.85505 | 1347.904 | -41.74852 | 0.9999756 | 15 | 0.04774637 | 0.05952746 | 1353.969 | 0.9955207 | FALSE | TRUE | COMPRESSION_20240403_84523_2_2.csv | OrganizedData/2024_organized/batch1/wednesday/wednesday_10416/compression/COMPRESSION_20240403_84523_2_2.csv
40 | 60 | 2024 | NEAT | batch1 | wednesday | wednesday_10424 | NEAT_1 | 10424 | 1 | 12.79 | 24.46 | measured | 6975.5503 | 54.29346 | 770.2007 | -1.780044 | 0.9993613 | 18 | 0.008327882 | 0.02280458 | 719.4451 | 1.070548 | FALSE | TRUE | COMPRESSION_20240403_164647_1_2.csv | OrganizedData/2024_organized/batch1/wednesday/wednesday_10424/compression/COMPRESSION_20240403_164647_1_2.csv
40 | 60 | 2024 | NEAT | batch1 | wednesday | wednesday_10425 | NEAT_1 | 10425 | 1 | 11.51 | 21.43 | measured | 9744.21 | 93.64964 | 2202.817 | -6.122844 | 0.9998776 | 10 | 0.008483434 | 0.01722818 | 2174.341 | 1.013096 | FALSE | TRUE | COMPRESSION_20240403_135735_1_2.csv | OrganizedData/2024_organized/batch1/wednesday/wednesday_10425/compression/COMPRESSION_20240403_135735_1_2.csv
40 | 60 | 2024 | NEAT | batch2 | friday | friday_10420 | NEAT_1 | 10420 | 1 | 13.24 | 25.03 | measured | 7034.3638 | 51.09271 | 1956.951 | -5.712458 | 0.999393 | 8 | 0.005593288 | 0.01142629 | 1889.467 | 1.035716 | FALSE | TRUE | COMPRESSION_20240419_113912_1_2.csv | OrganizedData/2024_organized/batch2/friday/friday_10420/compression/COMPRESSION_20240419_113912_1_2.csv
40 | 60 | 2024 | NEAT | batch2 | friday | friday_10434 | NEAT_1 | 10434 | 1 | 12.81 | 24.36 | measured | 7360.2744 | 57.10917 | 1807.288 | 0.5457019 | 0.9997303 | 9 | 0.0006568144 | 0.007504105 | 1832.557 | 0.9862109 | FALSE | TRUE | COMPRESSION_20240419_155330_1_2.csv | OrganizedData/2024_organized/batch2/friday/friday_10434/compression/COMPRESSION_20240419_155330_1_2.csv
40 | 60 | 2024 | NEAT | batch2 | monday | monday_10418 | NEAT_1 | 10418 | 1 | 12.87 | 23.34 | measured | 8245.5498 | 63.38298 | 1264.904 | -8.300701 | 0.9999041 | 13 | 0.01938303 | 0.03009854 | 1230.657 | 1.027828 | FALSE | TRUE | COMPRESSION_20240415_164723_1_2.csv | OrganizedData/2024_organized/batch2/monday/monday_10418/compression/COMPRESSION_20240415_164723_1_2.csv
40 | 60 | 2024 | NEAT | batch2 | monday | monday_10428 | NEAT_1 | 10428 | 1 | 13.1 | 23.4 | measured | 8465.1963 | 62.8065 | 1247.627 | -3.534047 | 0.9998928 | 13 | 0.01133761 | 0.02201282 | 1255.912 | 0.9934031 | FALSE | TRUE | COMPRESSION_20240415_185638_1_2.csv | OrganizedData/2024_organized/batch2/monday/monday_10428/compression/COMPRESSION_20240415_185638_1_2.csv
40 | 60 | 2024 | NEAT | batch2 | monday | monday_10432 | NEAT_1 | 10432 | 1 | 12.87 | 23.86 | measured | 7092.1475 | 54.51685 | 1757.542 | -4.088693 | 0.9986362 | 9 | 0.00330679 | 0.010285 | 1653.51 | 1.062916 | FALSE | TRUE | COMPRESSION_20240415_83136_1_2.csv | OrganizedData/2024_organized/batch2/monday/monday_10432/compression/COMPRESSION_20240415_83136_1_2.csv
40 | 60 | 2024 | NEAT | batch2 | thursday | thursday_10419 | NEAT_1 | 10419 | 1 | 12.9 | 24.69 | measured | 5662.0552 | 43.32163 | 1090.398 | -4.003785 | 0.9994343 | 11 | 0.005714864 | 0.01415148 | 1031.6 | 1.056997 | FALSE | TRUE | COMPRESSION_20240418_82512_1_2.csv | OrganizedData/2024_organized/batch2/thursday/thursday_10419/compression/COMPRESSION_20240418_82512_1_2.csv
40 | 60 | 2024 | NEAT | batch2 | thursday | thursday_10421 | NEAT_1 | 10421 | 1 | 12.82 | 23.36 | measured | 7539.1777 | 58.40608 | 1471.168 | -3.287199 | 0.9999357 | 10 | 0.01135274 | 0.01938784 | 1439.779 | 1.021801 | FALSE | TRUE | COMPRESSION_20240418_120928_1_2.csv | OrganizedData/2024_organized/batch2/thursday/thursday_10421/compression/COMPRESSION_20240418_120928_1_2.csv
40 | 60 | 2024 | NEAT | batch2 | thursday | thursday_10423 | NEAT_1 | 10423 | 1 | 12.78 | 22.6 | measured | 6620.0068 | 51.60679 | 1666.061 | -1.337163 | 0.9998519 | 8 | 0.003455752 | 0.009902655 | 1614.951 | 1.031648 | FALSE | TRUE | COMPRESSION_20240418_182603_2_2.csv | OrganizedData/2024_organized/batch2/thursday/thursday_10423/compression/COMPRESSION_20240418_182603_2_2.csv
40 | 60 | 2024 | NEAT | batch2 | thursday | thursday_10430 | NEAT_1 | 10430 | 1 | 12.78 | 22.6 | measured | 8991.1543 | 70.09126 | 1649.198 | -0.1812065 | 0.9999247 | 11 | 0.007154867 | 0.01636726 | 1668.838 | 0.9882312 | FALSE | TRUE | COMPRESSION_20240418_142637_1_2.csv | OrganizedData/2024_organized/batch2/thursday/thursday_10430/compression/COMPRESSION_20240418_142637_1_2.csv
40 | 60 | 2024 | NEAT | batch2 | tuesday | tuesday_10415 | NEAT_1 | 10415 | 1 | 12.87 | 25.34 | measured | 6104.8818 | 46.92781 | 1333.726 | -8.979565 | 0.9999384 | 10 | 0.01046567 | 0.01786109 | 1320.703 | 1.009861 | FALSE | TRUE | COMPRESSION_20240416_84813_1_2.csv | OrganizedData/2024_organized/batch2/tuesday/tuesday_10415/compression/COMPRESSION_20240416_84813_1_2.csv
40 | 60 | 2024 | NEAT | batch2 | tuesday | tuesday_10417 | NEAT_1 | 10417 | 1 | 12.88 | 23.71 | measured | 6282.4102 | 48.2175 | 1840.283 | -8.669834 | 0.9999541 | 7 | 0.008587094 | 0.01385913 | 1848.145 | 0.9957462 | FALSE | TRUE | COMPRESSION_20240416_120439_1_2.csv | OrganizedData/2024_organized/batch2/tuesday/tuesday_10417/compression/COMPRESSION_20240416_120439_1_2.csv
40 | 60 | 2024 | NEAT | batch2 | tuesday | tuesday_10422 | NEAT_1 | 10422 | 1 | 12.86 | 24.64 | measured | 6296.4023 | 48.47532 | 1711.395 | -3.814773 | 0.9999275 | 8 | 0.004849838 | 0.01076299 | 1659.946 | 1.030995 | FALSE | TRUE | COMPRESSION_20240416_172030_1_2.csv | OrganizedData/2024_organized/batch2/tuesday/tuesday_10422/compression/COMPRESSION_20240416_172030_1_2.csv
40 | 60 | 2024 | NEAT | batch2 | tuesday | tuesday_10431 | NEAT_1 | 10431 | 1 | 12.82 | 24.31 | measured | 6168.2295 | 47.78533 | 533.5367 | 12.39439 | 0.9956826 | 22 | 0.01348828 | 0.03147676 | 2227.334 | 0.2395404 | TRUE | TRUE | COMPRESSION_20240416_145110_1_2.csv | OrganizedData/2024_organized/batch2/tuesday/tuesday_10431/compression/COMPRESSION_20240416_145110_1_2.csv
40 | 60 | 2024 | NEAT | batch2 | tuesday | tuesday_80438 | NEAT_1 | 80438 | 1 | 12.85 | 22.53 | measured | 9974.2188 | 76.90999 | 1475.227 | -12.83739 | 0.9999886 | 13 | 0.02197958 | 0.03308034 | 1452.443 | 1.015687 | FALSE | TRUE | COMPRESSION_20241119_164057_2_2.csv | OrganizedData/2024_organized/batch2/tuesday/tuesday_80438/compression/COMPRESSION_20241119_164057_2_2.csv
40 | 60 | 2024 | NEAT | batch2 | wednesday | wednesday_10416 | NEAT_1 | 10416 | 1 | 12.78 | 22.89 | measured | 6804.9902 | 53.04884 | 1488.913 | -3.140392 | 0.999884 | 9 | 0.008894714 | 0.01617737 | 1499.764 | 0.9927643 | FALSE | TRUE | COMPRESSION_20240417_84148_1_2.csv | OrganizedData/2024_organized/batch2/wednesday/wednesday_10416/compression/COMPRESSION_20240417_84148_1_2.csv
40 | 60 | 2024 | NEAT | batch2 | wednesday | wednesday_10424 | NEAT_1 | 10424 | 1 | 12.86 | 22.57 | measured | 10013.6982 | 77.09437 | 1815.43 | -13.53596 | 0.9997589 | 11 | 0.01451484 | 0.02374391 | 1841.983 | 0.9855849 | FALSE | TRUE | COMPRESSION_20240417_171125_1_2.csv | OrganizedData/2024_organized/batch2/wednesday/wednesday_10424/compression/COMPRESSION_20240417_171125_1_2.csv
40 | 60 | 2024 | NEAT | batch2 | wednesday | wednesday_10425 | NEAT_1 | 10425 | 1 | 12.71 | 25.68 | measured | 7219.6553 | 56.90304 | 2287.656 | -1.67268 | 0.9997942 | 8 | 0.00307243 | 0.00875 | 2204.412 | 1.037763 | FALSE | TRUE | COMPRESSION_20240417_140453_1_2.csv | OrganizedData/2024_organized/batch2/wednesday/wednesday_10425/compression/COMPRESSION_20240417_140453_1_2.csv
40 | 60 | 2024 | NEAT | batch2 | wednesday | wednesday_80460 | NEAT_1 | 80460 | 1 | 12.84 | 24.24 | measured | 9260.2188 | 71.51569 | 1286.706 | -13.84427 | 0.9999659 | 14 | 0.02812706 | 0.03930693 | 1286.738 | 0.9999752 | FALSE | TRUE | COMPRESSION_20241120_192108_1_2.csv | OrganizedData/2024_organized/batch2/wednesday/wednesday_80460/compression/COMPRESSION_20241120_192108_1_2.csv
50 | 50 | 2023 | CNT | batch1 | friday | friday_040414 | CNT_1 | 40414 | 1 | 12.68 | 25.323 | measured | 10661.8916 | 84.43177 | 1700.547 | -7.406824 | 0.9999594 | 14 | 0.01544051 | 0.02613434 | 1665.163 | 1.021249 | FALSE | TRUE | COMPRESSION_20230419_171957_1_2.csv | OrganizedData/2023_organized/batch1/friday/friday_040414/compression/COMPRESSION_20230419_171957_1_2.csv
50 | 50 | 2023 | CNT | batch1 | friday | friday_040708 | CNT_1 | 40708 | 1 | 12.87 | 25.39 | measured | 9127.5986 | 70.16323 | 1050.689 | -14.84408 | 0.9999842 | 18 | 0.03424577 | 0.04819614 | 1049.833 | 1.000815 | FALSE | TRUE | COMPRESSION_20230407_90153_1_2.csv | OrganizedData/2023_organized/batch1/friday/friday_040708/compression/COMPRESSION_20230407_90153_1_2.csv
50 | 50 | 2023 | CNT | batch1 | friday | friday_040714 | CNT_1 | 40714 | 1 | 12.77 | 24.76 | measured | 9254.9814 | 72.26098 | 1301.64 | -16.80297 | 0.9999746 | 15 | 0.0326252 | 0.04440226 | 1297.002 | 1.003576 | FALSE | TRUE | COMPRESSION_20230407_151551_1_2.csv | OrganizedData/2023_organized/batch1/friday/friday_040714/compression/COMPRESSION_20230407_151551_1_2.csv
50 | 50 | 2023 | CNT | batch1 | friday | friday_042111 | CNT_1 | 42111 | 1 | 12.7 | 24 | measured | 9423.6895 | 74.39156 | 1674.636 | -7.225414 | 0.999933 | 12 | 0.008470833 | 0.01802083 | 1622.745 | 1.031978 | FALSE | TRUE | COMPRESSION_20230407_121438_2_2.csv | OrganizedData/2023_organized/batch1/friday/friday_042111/compression/COMPRESSION_20230407_121438_2_2.csv
50 | 50 | 2023 | CNT | batch1 | friday | friday_042115 | CNT_1 | 42115 | 1 | 12.88 | 24.04 | measured | 10441.4482 | 80.13812 | 1726.81 | -18.8436 | 0.9999503 | 12 | 0.02056988 | 0.03009983 | 1715.033 | 1.006867 | FALSE | TRUE | COMPRESSION_20230421_150517_2_2.csv | OrganizedData/2023_organized/batch1/friday/friday_042115/compression/COMPRESSION_20230421_150517_2_2.csv
50 | 50 | 2023 | CNT | batch1 | monday | monday_033016 | CNT_1 | 33016 | 1 | 12.79 | 24.56 | measured | 9347.0459 | 72.75174 | 1876.35 | -5.411316 | 0.9999001 | 11 | 0.006555375 | 0.01503664 | 1842.996 | 1.018098 | FALSE | TRUE | COMPRESSION_20230417_163903_1_2.csv | OrganizedData/2023_organized/batch1/monday/monday_033016/compression/COMPRESSION_20230417_163903_1_2.csv
50 | 50 | 2023 | CNT | batch1 | monday | monday_040316 | CNT_1 | 40316 | 1 | 12.86 | 24.47 | measured | 9973.1729 | 76.78237 | 1310.212 | -157.1849 | 0.9999863 | 15 | 0.1393993 | 0.1513241 | 1313.991 | 0.9971244 | FALSE | TRUE | COMPRESSION_20230403_163602_1_2.csv | OrganizedData/2023_organized/batch1/monday/monday_040316/compression/COMPRESSION_20230403_163602_1_2.csv
50 | 50 | 2023 | CNT | batch1 | thursday | thursday_040608 | CNT_1 | 40608 | 1 | 12.79 | 24.56 | measured | 10261.8174 | 79.87177 | 1612.714 | -17.43984 | 0.9999766 | 13 | 0.02266287 | 0.03284609 | 1574.155 | 1.024495 | FALSE | TRUE | COMPRESSION_20230406_93115_2_2.csv | OrganizedData/2023_organized/batch1/thursday/thursday_040608/compression/COMPRESSION_20230406_93115_2_2.csv
50 | 50 | 2023 | CNT | batch1 | thursday | thursday_040611 | CNT_1 | 40611 | 1 | 12.82 | 24.51 | year median | 9905.6357 | 76.73905 | 1128.349 | -32.50615 | 0.9999706 | 18 | 0.05246838 | 0.06691554 | 1131.664 | 0.9970703 | FALSE | TRUE | COMPRESSION_20230406_112959_1_2.csv | OrganizedData/2023_organized/batch1/thursday/thursday_040611/compression/COMPRESSION_20230406_112959_1_2.csv
50 | 50 | 2023 | CNT | batch1 | thursday | thursday_040614 | CNT_1 | 40614 | 1 | 12.95 | 24.76 | measured | 9596.9883 | 72.86275 | 1365.36 | -19.36254 | 0.9999785 | 14 | 0.03343296 | 0.04436187 | 1363.507 | 1.001359 | FALSE | TRUE | COMPRESSION_20230406_142547_2_2.csv | OrganizedData/2023_organized/batch1/thursday/thursday_040614/compression/COMPRESSION_20230406_142547_2_2.csv
50 | 50 | 2023 | CNT | batch1 | thursday | thursday_040618 | CNT_1 | 40618 | 1 | 12.82 | 24.1 | measured | 9836.6807 | 76.20486 | 1535.03 | -15.47774 | 0.9999821 | 13 | 0.02223651 | 0.03261411 | 1507.947 | 1.01796 | FALSE | TRUE | COMPRESSION_20230406_174442_3_2.csv | OrganizedData/2023_organized/batch1/thursday/thursday_040618/compression/COMPRESSION_20230406_174442_3_2.csv
50 | 50 | 2023 | CNT | batch1 | tuesday | tuesday_040411 | CNT_1 | 40411 | 1 | 12.84 | 23.21 | measured | 9411.166 | 72.68144 | 1099.627 | -3.959383 | 0.9999793 | 16 | 0.02401551 | 0.03747092 | 1101.518 | 0.998283 | FALSE | TRUE | COMPRESSION_20230404_115233_1_2.csv | OrganizedData/2023_organized/batch1/tuesday/tuesday_040411/compression/COMPRESSION_20230404_115233_1_2.csv
50 | 50 | 2023 | CNT | batch1 | tuesday | tuesday_040416 | CNT_1 | 40416 | 1 | 12.82 | 24.91 | measured | 15461.8193 | 119.7829 | 2262.44 | -13.60237 | 0.9999399 | 14 | 0.01400642 | 0.02487756 | 2269.116 | 0.9970579 | FALSE | TRUE | COMPRESSION_20231114_160620_3_2.csv | OrganizedData/2023_organized/batch1/tuesday/tuesday_040416/compression/COMPRESSION_20231114_160620_3_2.csv
50 | 50 | 2023 | CNT | batch1 | wednesday | wednesday_040508 | CNT_1 | 40508 | 1 | 12.79 | 24.56 | measured | 10499.4834 | 81.72162 | 1833.463 | -51.77971 | 0.9999407 | 12 | 0.03308225 | 0.04241042 | 1802.387 | 1.017242 | FALSE | TRUE | COMPRESSION_20230405_91656_1_2.csv | OrganizedData/2023_organized/batch1/wednesday/wednesday_040508/compression/COMPRESSION_20230405_91656_1_2.csv
50 | 50 | 2023 | CNT | batch1 | wednesday | wednesday_040517 | CNT_1 | 40517 | 1 | 12.82 | 24.51 | year median | 10215.7627 | 79.14161 | 1577.339 | -10.27623 | 0.9999901 | 13 | 0.01931865 | 0.02951856 | 1562.688 | 1.009376 | FALSE | TRUE | COMPRESSION_20230405_171714_2_2.csv | OrganizedData/2023_organized/batch1/wednesday/wednesday_040517/compression/COMPRESSION_20230405_171714_2_2.csv
50 | 50 | 2023 | CNT | batch2 | wednesday | wednesday_111518 | CNT_1 | 111518 | 1 | 12.68 | 25.323 | measured | 12892.7021 | 102.0976 | 1641.697 | -12.67895 | 0.999901 | 17 | 0.02200766 | 0.03517356 | 1586.792 | 1.034601 | FALSE | TRUE | COMPRESSION_20231115_193121_2_2.csv | OrganizedData/2023_organized/batch2/wednesday/wednesday_111518/compression/COMPRESSION_20231115_193121_2_2.csv
50 | 50 | 2023 | NEAT | batch1 | friday | friday_040414 | NEAT_1 | 40414 | 1 | 12.816 | 24.94 | measured | 7643.752 | 59.25319 | 1076.444 | -8.787944 | 0.9999897 | 15 | 0.03069366 | 0.04238172 | 1070.874 | 1.005202 | FALSE | TRUE | COMPRESSION_20230419_171957_2_2.csv | OrganizedData/2023_organized/batch1/friday/friday_040414/compression/COMPRESSION_20230419_171957_2_2.csv
50 | 50 | 2023 | NEAT | batch1 | friday | friday_040708 | NEAT_1 | 40708 | 1 | 12.82 | 23.44 | measured | 8554.8643 | 66.27461 | 1531.464 | -7.126611 | 0.9999406 | 11 | 0.009530717 | 0.01841724 | 1513.761 | 1.011694 | FALSE | TRUE | COMPRESSION_20230407_90153_2_2.csv | OrganizedData/2023_organized/batch1/friday/friday_040708/compression/COMPRESSION_20230407_90153_2_2.csv
50 | 50 | 2023 | NEAT | batch1 | friday | friday_040714 | NEAT_1 | 40714 | 1 | 12.92 | 22.6 | measured | 8396.3975 | 64.04395 | 1339.994 | -8.463145 | 0.9999839 | 12 | 0.009884956 | 0.02002655 | 1328.654 | 1.008535 | FALSE | TRUE | COMPRESSION_20230407_151551_2_2.csv | OrganizedData/2023_organized/batch1/friday/friday_040714/compression/COMPRESSION_20230407_151551_2_2.csv
50 | 50 | 2023 | NEAT | batch1 | friday | friday_042111 | NEAT_1 | 42111 | 1 | 12.8 | 24.48 | measured | 9234.3525 | 71.76235 | 1435.265 | -12.70024 | 0.9998807 | 13 | 0.02448938 | 0.03469771 | 1435.833 | 0.9996044 | FALSE | TRUE | COMPRESSION_20230407_121438_1_2.csv | OrganizedData/2023_organized/batch1/friday/friday_042111/compression/COMPRESSION_20230407_121438_1_2.csv
50 | 50 | 2023 | NEAT | batch1 | friday | friday_042115 | NEAT_1 | 42115 | 1 | 12.78 | 24.66 | measured | 9728.8516 | 75.84204 | 1299.061 | -9.756604 | 0.9999235 | 15 | 0.02768045 | 0.03951338 | 1304.624 | 0.9957363 | FALSE | TRUE | COMPRESSION_20230421_150517_1_2.csv | OrganizedData/2023_organized/batch1/friday/friday_042115/compression/COMPRESSION_20230421_150517_1_2.csv
50 | 50 | 2023 | NEAT | batch1 | monday | monday_033016 | NEAT_1 | 33016 | 1 | 12.82 | 24.51 | year median | 9278.2314 | 71.87854 | 1457.98 | -1.75613 | 0.9999642 | 13 | 0.004908201 | 0.01510812 | 1437.108 | 1.014524 | FALSE | TRUE | COMPRESSION_20230417_163903_2_2.csv | OrganizedData/2023_organized/batch1/monday/monday_033016/compression/COMPRESSION_20230417_163903_2_2.csv
50 | 50 | 2023 | NEAT | batch1 | monday | monday_040316 | NEAT_1 | 40316 | 1 | 12.9 | 25.04 | measured | 8216.1016 | 62.8632 | 1018.324 | -23.67816 | 0.9999222 | 16 | 0.04991613 | 0.06239617 | 994.5338 | 1.023921 | FALSE | TRUE | COMPRESSION_20230403_163602_2_2.csv | OrganizedData/2023_organized/batch1/monday/monday_040316/compression/COMPRESSION_20230403_163602_2_2.csv
50 | 50 | 2023 | NEAT | batch1 | thursday | thursday_040608 | NEAT_1 | 40608 | 1 | 12.99 | 23.56 | measured | 9826.5293 | 74.14672 | 1612.448 | -15.65813 | 0.9999348 | 12 | 0.01923175 | 0.02895586 | 1601.185 | 1.007034 | FALSE | TRUE | COMPRESSION_20230406_93115_1_2.csv | OrganizedData/2023_organized/batch1/thursday/thursday_040608/compression/COMPRESSION_20230406_93115_1_2.csv
50 | 50 | 2023 | NEAT | batch1 | thursday | thursday_040611 | NEAT_1 | 40611 | 1 | 12.82 | 24.51 | year median | 8499.6309 | 65.84672 | 1547.071 | -26.12688 | 0.9999726 | 12 | 0.02443492 | 0.03378621 | 1552.034 | 0.9968023 | FALSE | TRUE | COMPRESSION_20230406_112959_2_2.csv | OrganizedData/2023_organized/batch1/thursday/thursday_040611/compression/COMPRESSION_20230406_112959_2_2.csv
50 | 50 | 2023 | NEAT | batch1 | thursday | thursday_040614 | NEAT_1 | 40614 | 1 | 13.06 | 24.95 | measured | 8798.1787 | 65.67749 | 1021.179 | -11.41037 | 0.9999712 | 17 | 0.03571944 | 0.04907415 | 1008.956 | 1.012114 | FALSE | TRUE | COMPRESSION_20230406_142547_1_2.csv | OrganizedData/2023_organized/batch1/thursday/thursday_040614/compression/COMPRESSION_20230406_142547_1_2.csv
50 | 50 | 2023 | NEAT | batch1 | tuesday | tuesday_040411 | NEAT_1 | 40411 | 1 | 12.86 | 23.71 | measured | 9342.8193 | 71.92935 | 995.031 | -19.91627 | 0.9999736 | 18 | 0.0404302 | 0.05536482 | 989.0383 | 1.006059 | FALSE | TRUE | COMPRESSION_20230404_114857_1_2.csv | OrganizedData/2023_organized/batch1/tuesday/tuesday_040411/compression/COMPRESSION_20230404_114857_1_2.csv
50 | 50 | 2023 | NEAT | batch1 | tuesday | tuesday_040416 | NEAT_1 | 40416 | 1 | 12.82 | 24.7 | measured | 10367.752 | 80.31907 | 1986.454 | -6.402955 | 0.9997764 | 11 | 0.005716599 | 0.01415385 | 1924.188 | 1.032359 | FALSE | TRUE | COMPRESSION_20231114_160620_1_2.csv | OrganizedData/2023_organized/batch1/tuesday/tuesday_040416/compression/COMPRESSION_20231114_160620_1_2.csv
50 | 50 | 2023 | NEAT | batch1 | wednesday | wednesday_040508 | NEAT_1 | 40508 | 1 | 12.68 | 23.56 | measured | 9639.3301 | 76.33408 | 1778.893 | -52.72536 | 0.9997866 | 11 | 0.03979626 | 0.04863328 | 1687.163 | 1.05437 | FALSE | TRUE | COMPRESSION_20230405_91423_1_2.csv | OrganizedData/2023_organized/batch1/wednesday/wednesday_040508/compression/COMPRESSION_20230405_91423_1_2.csv
50 | 50 | 2023 | NEAT | batch1 | wednesday | wednesday_040517 | NEAT_1 | 40517 | 1 | 12.82 | 24.51 | year median | 8851.0137 | 68.56888 | 1154.838 | -10.32819 | 0.9999978 | 15 | 0.02866993 | 0.04057528 | 1155.37 | 0.99954 | FALSE | TRUE | COMPRESSION_20230405_171714_1_2.csv | OrganizedData/2023_organized/batch1/wednesday/wednesday_040517/compression/COMPRESSION_20230405_171714_1_2.csv
50 | 50 | 2023 | NEAT | batch2 | wednesday | wednesday_111518 | NEAT_1 | 111518 | 1 | 12.816 | 24.94 | measured | 10694.2383 | 82.90009 | 1848.287 | -22.73073 | 0.9998886 | 12 | 0.01814755 | 0.0273336 | 1829.135 | 1.01047 | FALSE | TRUE | COMPRESSION_20231115_193121_1_2.csv | OrganizedData/2023_organized/batch2/wednesday/wednesday_111518/compression/COMPRESSION_20231115_193121_1_2.csv
60 | 40 | 2025 | CNT | batch1 | friday | friday_10436 | CNT_1 | 10436 | 1 | 13 | 25.106 | measured | 10892.9414 | 82.067 | 2049.442 | -39.46695 | 0.9995336 | 11 | 0.02467139 | 0.03296821 | 2046.926 | 1.001229 | FALSE | TRUE | COMPRESSION_20250411_120041_1_2.csv | OrganizedData/2025_organized/batch1/friday/friday_10436/compression/COMPRESSION_20250411_120041_1_2.csv
60 | 40 | 2025 | CNT | batch1 | friday | friday_10450 | CNT_1 | 10450 | 1 | 12.91 | 23 | measured | 9826.1104 | 75.06531 | 1779.583 | -3.978254 | 0.9987647 | 11 | 0.005230435 | 0.01428696 | 1624.986 | 1.095138 | FALSE | TRUE | COMPRESSION_20250411_150039_1_2.csv | OrganizedData/2025_organized/batch1/friday/friday_10450/compression/COMPRESSION_20250411_150039_1_2.csv
60 | 40 | 2025 | CNT | batch1 | monday | monday_10444 | CNT_1 | 10444 | 1 | 12.98 | 21.9867 | measured | 13088.6094 | 98.9132 | 1719.705 | -9.965756 | 0.9997492 | 14 | 0.0168329 | 0.02914489 | 1737.833 | 0.9895686 | FALSE | TRUE | COMPRESSION_20250407_192028_2_2.csv | OrganizedData/2025_organized/batch1/monday/monday_10444/compression/COMPRESSION_20250407_192028_2_2.csv
60 | 40 | 2025 | CNT | batch1 | monday | monday_10448 | CNT_1 | 10448 | 1 | 12.85 | 25.22 | measured | 9741.5615 | 75.116 | 2018.474 | -2.817842 | 0.9997102 | 11 | 0.005574941 | 0.01383822 | 1962.646 | 1.028445 | FALSE | TRUE | COMPRESSION_20250410_122710_1_2.csv | OrganizedData/2025_organized/batch1/monday/monday_10448/compression/COMPRESSION_20250410_122710_1_2.csv
60 | 40 | 2025 | CNT | batch1 | monday | monday_10451 | CNT_1 | 10451 | 1 | 12.84 | 24.75 | measured | 5932.748 | 45.81798 | 1997.27 | -0.9464899 | 0.9995956 | 7 | 0.002339394 | 0.007385859 | 1861.756 | 1.072788 | FALSE | TRUE | COMPRESSION_20250407_155960_2_2.csv | OrganizedData/2025_organized/batch1/monday/monday_10451/compression/COMPRESSION_20250407_155960_2_2.csv
60 | 40 | 2025 | CNT | batch1 | thursday | thursday_10435 | CNT_1 | 10435 | 1 | 13.04 | 24.9 | measured | 8389.291 | 62.81743 | 2359.779 | -0.05192948 | 0.999505 | 8 | 0.0006024096 | 0.006465863 | 2346.67 | 1.005586 | FALSE | TRUE | COMPRESSION_20250410_90238_1_2.csv | OrganizedData/2025_organized/batch1/thursday/thursday_10435/compression/COMPRESSION_20250410_90238_1_2.csv
60 | 40 | 2025 | CNT | batch1 | thursday | thursday_10437 | CNT_1 | 10437 | 1 | 12.85 | 24.72 | measured | 9741.5615 | 75.116 | 1978.457 | -2.817842 | 0.9997102 | 11 | 0.005687702 | 0.01411812 | 1923.735 | 1.028445 | FALSE | TRUE | COMPRESSION_20250410_122710_1_2.csv | OrganizedData/2025_organized/batch1/thursday/thursday_10437/compression/COMPRESSION_20250410_122710_1_2.csv
60 | 40 | 2025 | CNT | batch1 | tuesday | tuesday_10438 | CNT_1 | 10438 | 1 | 13 | 23.7 | measured | 10466.208 | 78.85201 | 2689.128 | -5.759586 | 0.9997229 | 8 | 0.005084388 | 0.01123629 | 2653.076 | 1.013589 | FALSE | TRUE | CNT Compression_2_2.csv | OrganizedData/2025_organized/batch1/tuesday/tuesday_10438/compression/CNT Compression_2_2.csv
60 | 40 | 2025 | CNT | batch1 | tuesday | tuesday_10447 | CNT_1 | 10447 | 1 | 12.77 | 25.39 | measured | 8934.2568 | 69.75683 | 1891.442 | -7.658143 | 0.9997534 | 11 | 0.008014967 | 0.01621898 | 1882.068 | 1.004981 | FALSE | TRUE | COMPRESSION_20250408_144234_2_2.csv | OrganizedData/2025_organized/batch1/tuesday/tuesday_10447/compression/COMPRESSION_20250408_144234_2_2.csv
60 | 40 | 2025 | CNT | batch1 | tuesday | tuesday_10452 | CNT_1 | 10452 | 1 | 13.003 | 25.06 | measured | 9850.5967 | 74.17978 | 2508.843 | -5.031202 | 0.9988677 | 9 | 0.003938547 | 0.01058659 | 2299.002 | 1.091275 | FALSE | TRUE | COMPRESSION_20250408_83342_1_2.csv | OrganizedData/2025_organized/batch1/tuesday/tuesday_10452/compression/COMPRESSION_20250408_83342_1_2.csv
60 | 40 | 2025 | CNT | batch1 | tuesday | tuesday_10454 | CNT_1 | 10454 | 1 | 13 | 26.36 | measured | 9114.7715 | 68.67034 | 2178.462 | -1.035063 | 0.9980982 | 10 | 0.001361912 | 0.008471168 | 2278.103 | 0.9562616 | FALSE | TRUE | compression_epoxy_1_2.csv | OrganizedData/2025_organized/batch1/tuesday/tuesday_10454/compression/compression_epoxy_1_2.csv
60 | 40 | 2025 | CNT | batch1 | wednesday | wednesday_10440 | CNT_1 | 10440 | 1 | 12.85 | 21.46 | measured | 10897.75 | 84.03123 | 2822.778 | -2.743602 | 0.9989757 | 8 | 0.002656104 | 0.00944548 | 2654.761 | 1.063289 | FALSE | TRUE | COMPRESSION_20250409_172535_1_2.csv | OrganizedData/2025_organized/batch1/wednesday/wednesday_10440/compression/COMPRESSION_20250409_172535_1_2.csv
60 | 40 | 2025 | CNT | batch1 | wednesday | wednesday_10441 | CNT_1 | 10441 | 1 | 12.82 | 24.2533 | measured | 9494.3555 | 73.55286 | 1723.944 | -6.562845 | 0.9999749 | 11 | 0.01011409 | 0.01871086 | 1724.514 | 0.9996697 | FALSE | TRUE | COMPRESSION_20250409_141814_2_2.csv | OrganizedData/2025_organized/batch1/wednesday/wednesday_10441/compression/COMPRESSION_20250409_141814_2_2.csv
60 | 40 | 2025 | CNT | batch1 | wednesday | wednesday_10446 | CNT_1 | 10446 | 1 | 12.836 | 25.21 | measured | 8923.2002 | 68.95589 | 1308.678 | -8.414319 | 0.9999762 | 14 | 0.0212733 | 0.03201111 | 1300.235 | 1.006493 | FALSE | TRUE | COMPRESSION_20250410_143927_1_2.csv | OrganizedData/2025_organized/batch1/wednesday/wednesday_10446/compression/COMPRESSION_20250410_143927_1_2.csv
60 | 40 | 2025 | CNT | batch1 | wednesday | wednesday_10453 | CNT_1 | 10453 | 1 | 12.69 | 25.15 | measured | 10363.416 | 81.93884 | 2148.188 | -1.874774 | 0.9996472 | 11 | 0.003956262 | 0.01223857 | 2035.85 | 1.05518 | FALSE | TRUE | COMPRESSION_20250409_83645_2_2.csv | OrganizedData/2025_organized/batch1/wednesday/wednesday_10453/compression/COMPRESSION_20250409_83645_2_2.csv
60 | 40 | 2025 | CNT | batch2 | friday | friday_10436 | CNT_1 | 10436 | 1 | 13.01 | 24.33 | measured | 10892.9414 | 81.94089 | 1983.044 | -39.4063 | 0.9995336 | 11 | 0.02545828 | 0.03401973 | 1980.61 | 1.001229 | FALSE | TRUE | COMPRESSION_20250411_120041_1_2.csv | OrganizedData/2025_organized/batch2/friday/friday_10436/compression/COMPRESSION_20250411_120041_1_2.csv
60 | 40 | 2025 | CNT | batch2 | friday | friday_10450 | CNT_1 | 10450 | 1 | 13.09 | 24.9 | measured | 9826.1104 | 73.01506 | 1873.971 | -3.869596 | 0.9987647 | 11 | 0.004831325 | 0.01319679 | 1711.174 | 1.095138 | FALSE | TRUE | COMPRESSION_20250411_150039_1_2.csv | OrganizedData/2025_organized/batch2/friday/friday_10450/compression/COMPRESSION_20250411_150039_1_2.csv
60 | 40 | 2025 | CNT | batch2 | monday | monday_10444 | CNT_1 | 10444 | 1 | 12.8 | 24.13 | measured | 9104.8721 | 70.75612 | 1783.382 | -5.930749 | 0.9996832 | 11 | 0.007550767 | 0.01618317 | 1721.018 | 1.036237 | FALSE | TRUE | COMPRESSION_20250407_192028_1_2.csv | OrganizedData/2025_organized/batch2/monday/monday_10444/compression/COMPRESSION_20250407_192028_1_2.csv
60 | 40 | 2025 | CNT | batch2 | monday | monday_10448 | CNT_1 | 10448 | 1 | 12.98 | 22.84 | measured | 11026.2998 | 83.32792 | 2211.622 | -1.244709 | 0.9994727 | 10 | 0.001598074 | 0.009802977 | 2252.533 | 0.981838 | FALSE | TRUE | COMPRESSION_20250421_90459_2_2.csv | OrganizedData/2025_organized/batch2/monday/monday_10448/compression/COMPRESSION_20250421_90459_2_2.csv
60 | 40 | 2025 | CNT | batch2 | monday | monday_91284 | CNT_1 | 91284 | 1 | 12.98 | 22.84 | measured | 4307.7026 | 32.55416 | 1262.204 | -5.547383 | 0.99985 | 7 | 0.007088441 | 0.0125613 | 1235.06 | 1.021978 | FALSE | TRUE | COMPRESSION_20251117_150528_1_2.csv | OrganizedData/2025_organized/batch2/monday/monday_91284/compression/COMPRESSION_20251117_150528_1_2.csv
60 | 40 | 2025 | CNT | batch2 | thursday | thursday_10435 | CNT_1 | 10435 | 1 | 13.04 | 24.9 | measured | 8389.291 | 62.81743 | 2359.779 | -0.05192948 | 0.999505 | 8 | 0.0006024096 | 0.006465863 | 2346.67 | 1.005586 | FALSE | TRUE | COMPRESSION_20250410_90238_1_2.csv | OrganizedData/2025_organized/batch2/thursday/thursday_10435/compression/COMPRESSION_20250410_90238_1_2.csv
60 | 40 | 2025 | CNT | batch2 | thursday | thursday_10437 | CNT_1 | 10437 | 1 | 13.01 | 25.26 | measured | 9741.5615 | 73.27977 | 1972.255 | -2.74896 | 0.9997102 | 11 | 0.005566112 | 0.01381631 | 1917.705 | 1.028445 | FALSE | TRUE | COMPRESSION_20250410_122710_1_2.csv | OrganizedData/2025_organized/batch2/thursday/thursday_10437/compression/COMPRESSION_20250410_122710_1_2.csv
60 | 40 | 2025 | CNT | batch2 | tuesday | tuesday_10438 | CNT_1 | 10438 | 1 | 13.01 | 24.33 | measured | 10466.208 | 78.73084 | 2756.369 | -5.750736 | 0.9997229 | 8 | 0.004952733 | 0.01094533 | 2719.416 | 1.013589 | FALSE | TRUE | CNT Compression_2_2.csv | OrganizedData/2025_organized/batch2/tuesday/tuesday_10438/compression/CNT Compression_2_2.csv
60 | 40 | 2025 | CNT | batch2 | tuesday | tuesday_10447 | CNT_1 | 10447 | 1 | 12.98 | 22.81 | measured | 8934.2568 | 67.51794 | 1644.705 | -7.412349 | 0.9997534 | 11 | 0.008921526 | 0.01805349 | 1636.554 | 1.004981 | FALSE | TRUE | COMPRESSION_20250408_144234_2_2.csv | OrganizedData/2025_organized/batch2/tuesday/tuesday_10447/compression/COMPRESSION_20250408_144234_2_2.csv
60 | 40 | 2025 | CNT | batch2 | tuesday | tuesday_10452 | CNT_1 | 10452 | 1 | 12.84 | 23.22 | measured | 9850.5967 | 76.07511 | 2384.03 | -5.159752 | 0.9988677 | 9 | 0.004250646 | 0.0114255 | 2184.628 | 1.091275 | FALSE | TRUE | COMPRESSION_20250408_83342_1_2.csv | OrganizedData/2025_organized/batch2/tuesday/tuesday_10452/compression/COMPRESSION_20250408_83342_1_2.csv
60 | 40 | 2025 | CNT | batch2 | tuesday | tuesday_10454 | CNT_1 | 10454 | 1 | 12.99 | 23.71 | measured | 9114.7715 | 68.77611 | 1962.477 | -1.036657 | 0.9980982 | 10 | 0.001514129 | 0.009417967 | 2052.239 | 0.9562616 | FALSE | TRUE | compression_epoxy_1_2.csv | OrganizedData/2025_organized/batch2/tuesday/tuesday_10454/compression/compression_epoxy_1_2.csv
60 | 40 | 2025 | CNT | batch2 | tuesday | tuesday_80463 | CNT_1 | 80463 | 1 | 12.98 | 22.84 | measured | 2887.6174 | 21.82229 | 879.45 | -5.509302 | 0.9999139 | 7 | 0.0125613 | 0.01803415 | 868.6771 | 1.012401 | FALSE | TRUE | COMPRESSION_20251118_160446_1_2.csv | OrganizedData/2025_organized/batch2/tuesday/tuesday_80463/compression/COMPRESSION_20251118_160446_1_2.csv
60 | 40 | 2025 | CNT | batch2 | wednesday | wednesday_10440 | CNT_1 | 10440 | 1 | 13.03 | 24.01 | measured | 10897.75 | 81.7256 | 3071.542 | -2.668324 | 0.9989757 | 8 | 0.002374011 | 0.008442316 | 2888.719 | 1.063289 | FALSE | TRUE | COMPRESSION_20250409_172535_1_2.csv | OrganizedData/2025_organized/batch2/wednesday/wednesday_10440/compression/COMPRESSION_20250409_172535_1_2.csv
60 | 40 | 2025 | CNT | batch2 | wednesday | wednesday_10441 | CNT_1 | 10441 | 1 | 12.87 | 24.837 | measured | 9494.3555 | 72.98246 | 1751.743 | -6.511951 | 0.9999749 | 11 | 0.009876394 | 0.01827113 | 1752.322 | 0.9996697 | FALSE | TRUE | COMPRESSION_20250409_141814_2_2.csv | OrganizedData/2025_organized/batch2/wednesday/wednesday_10441/compression/COMPRESSION_20250409_141814_2_2.csv
60 | 40 | 2025 | CNT | batch2 | wednesday | wednesday_10446 | CNT_1 | 10446 | 1 | 12.99 | 24.39 | measured | 8923.2002 | 67.3306 | 1236.268 | -8.215994 | 0.9999762 | 14 | 0.02198852 | 0.03308733 | 1228.293 | 1.006493 | FALSE | TRUE | COMPRESSION_20250410_143927_1_2.csv | OrganizedData/2025_organized/batch2/wednesday/wednesday_10446/compression/COMPRESSION_20250410_143927_1_2.csv
60 | 40 | 2025 | CNT | batch2 | wednesday | wednesday_10453 | CNT_1 | 10453 | 1 | 12.69 | 25.15 | measured | 10363.416 | 81.93884 | 2148.188 | -1.874774 | 0.9996472 | 11 | 0.003956262 | 0.01223857 | 2035.85 | 1.05518 | FALSE | TRUE | COMPRESSION_20250409_83645_2_2.csv | OrganizedData/2025_organized/batch2/wednesday/wednesday_10453/compression/COMPRESSION_20250409_83645_2_2.csv
60 | 40 | 2025 | CNT | batch2 | wednesday | wednesday_80464 | CNT_1 | 80464 | 1 | 12.98 | 22.84 | measured | 1621.762 | 12.25597 | 574.2913 | -1.718631 | 0.9999707 | 6 | 0.007097198 | 0.01165061 | 574.7077 | 0.9992755 | FALSE | TRUE | COMPRESSION_20251119_182203_1_2.csv | OrganizedData/2025_organized/batch2/wednesday/wednesday_80464/compression/COMPRESSION_20251119_182203_1_2.csv
60 | 40 | 2025 | NEAT | batch1 | friday | friday_10436 | NEAT_1 | 10436 | 1 | 12.873 | 25.176 | measured | 5918.6807 | 45.47529 | 1493.041 | -28.36107 | 0.999727 | 9 | 0.0246306 | 0.03124007 | 1501.498 | 0.9943679 | FALSE | TRUE | COMPRESSION_20250411_120041_2_2.csv | OrganizedData/2025_organized/batch1/friday/friday_10436/compression/COMPRESSION_20250411_120041_2_2.csv
60 | 40 | 2025 | NEAT | batch1 | friday | friday_10450 | NEAT_1 | 10450 | 1 | 12.88 | 24.89 | measured | 7957.9004 | 61.07689 | 1665.625 | -12.66939 | 0.999794 | 10 | 0.01487344 | 0.02240659 | 1685.423 | 0.9882533 | FALSE | TRUE | COMPRESSION_20250411_150039_2_2.csv | OrganizedData/2025_organized/batch1/friday/friday_10450/compression/COMPRESSION_20250411_150039_2_2.csv
60 | 40 | 2025 | NEAT | batch1 | monday | monday_10444 | NEAT_1 | 10444 | 1 | 12.8367 | 25.3367 | measured | 9104.8721 | 70.35212 | 1861.874 | -5.896885 | 0.9996832 | 11 | 0.00719115 | 0.01541243 | 1796.765 | 1.036237 | FALSE | TRUE | COMPRESSION_20250407_192028_1_2.csv | OrganizedData/2025_organized/batch1/monday/monday_10444/compression/COMPRESSION_20250407_192028_1_2.csv
60 | 40 | 2025 | NEAT | batch1 | monday | monday_10448 | NEAT_1 | 10448 | 1 | 12.92 | 23.68 | measured | 8198.8975 | 62.5375 | 1738.35 | 2.510156 | 0.9961584 | 9 | 0.0006334459 | 0.007685811 | 1951.014 | 0.8909981 | FALSE | TRUE | COMPRESSION_20250410_122710_2_2.csv | OrganizedData/2025_organized/batch1/monday/monday_10448/compression/COMPRESSION_20250410_122710_2_2.csv
60 | 40 | 2025 | NEAT | batch1 | thursday | thursday_10435 | NEAT_1 | 10435 | 1 | 12.85 | 23.97 | measured | 8068.043 | 62.2117 | 1761.954 | -11.85298 | 0.9997379 | 10 | 0.01195244 | 0.01977889 | 1796.538 | 0.9807495 | FALSE | TRUE | COMPRESSION_20250410_90238_2_2.csv | OrganizedData/2025_organized/batch1/thursday/thursday_10435/compression/COMPRESSION_20250410_90238_2_2.csv
60 | 40 | 2025 | NEAT | batch1 | thursday | thursday_10437 | NEAT_1 | 10437 | 1 | 12.85 | 23.63 | measured | 8198.8975 | 63.2207 | 1753.63 | 2.537579 | 0.9961584 | 9 | 0.0006347863 | 0.007702074 | 1968.164 | 0.8909981 | FALSE | TRUE | COMPRESSION_20250410_122710_2_2.csv | OrganizedData/2025_organized/batch1/thursday/thursday_10437/compression/COMPRESSION_20250410_122710_2_2.csv
60 | 40 | 2025 | NEAT | batch1 | tuesday | tuesday_10438 | NEAT_1 | 10438 | 1 | 12.92 | 24.98 | measured | 7328.0029 | 55.89471 | 1618.597 | -12.62356 | 0.9999501 | 10 | 0.0139992 | 0.02150921 | 1625.966 | 0.9954678 | FALSE | TRUE | CNT Compression_1_2.csv | OrganizedData/2025_organized/batch1/tuesday/tuesday_10438/compression/CNT Compression_1_2.csv
60 | 40 | 2025 | NEAT | batch1 | tuesday | tuesday_10447 | NEAT_1 | 10447 | 1 | 12.85 | 25.68 | measured | 7192.2339 | 55.45844 | 2412.872 | -1.186197 | 0.9993401 | 7 | 0.001401869 | 0.006265576 | 2473.205 | 0.975605 | FALSE | TRUE | COMPRESSION_20250408_144234_1_2.csv | OrganizedData/2025_organized/batch1/tuesday/tuesday_10447/compression/COMPRESSION_20250408_144234_1_2.csv
60 | 40 | 2025 | NEAT | batch1 | tuesday | tuesday_10452 | NEAT_1 | 10452 | 1 | 12.856 | 24.06 | measured | 8299.123 | 63.93381 | 2438.907 | -3.479626 | 0.9994471 | 8 | 0.003266833 | 0.009326683 | 2234.061 | 1.091692 | FALSE | TRUE | COMPRESSION_20250408_83342_2_2.csv | OrganizedData/2025_organized/batch1/tuesday/tuesday_10452/compression/COMPRESSION_20250408_83342_2_2.csv
60 | 40 | 2025 | NEAT | batch1 | tuesday | tuesday_10454 | NEAT_1 | 10454 | 1 | 12.52 | 25.11 | measured | 7656.0317 | 62.1878 | 1737.197 | -1.697229 | 0.9996775 | 10 | 0.00474313 | 0.01221426 | 1659.245 | 1.04698 | FALSE | TRUE | compression_cnt_2_2.csv | OrganizedData/2025_organized/batch1/tuesday/tuesday_10454/compression/compression_cnt_2_2.csv
60 | 40 | 2025 | NEAT | batch1 | wednesday | wednesday_10440 | NEAT_1 | 10440 | 1 | 12.77 | 23.61 | measured | 5963.8306 | 46.56436 | 1204.6 | 1.903251 | 0.9963476 | 10 | 0.002418467 | 0.01036425 | 1520.58 | 0.7921976 | FALSE | TRUE | COMPRESSION_20250409_172535_2_2.csv | OrganizedData/2025_organized/batch1/wednesday/wednesday_10440/compression/COMPRESSION_20250409_172535_2_2.csv
60 | 40 | 2025 | NEAT | batch1 | wednesday | wednesday_10441 | NEAT_1 | 10441 | 1 | 12.83 | 25.87 | measured | 6959.3242 | 53.82994 | 2170.008 | -5.451808 | 0.9992611 | 8 | 0.003842288 | 0.009482026 | 2024.138 | 1.072066 | FALSE | TRUE | COMPRESSION_20250409_141814_1_2.csv | OrganizedData/2025_organized/batch1/wednesday/wednesday_10441/compression/COMPRESSION_20250409_141814_1_2.csv
60 | 40 | 2025 | NEAT | batch1 | wednesday | wednesday_10446 | NEAT_1 | 10446 | 1 | 12.576 | 24.96 | measured | 7434.9365 | 59.85526 | 2717.924 | -4.375593 | 0.9998078 | 7 | 0.005657051 | 0.01066506 | 2731.444 | 0.9950502 | FALSE | TRUE | COMPRESSION_20250410_143927_2_2.csv | OrganizedData/2025_organized/batch1/wednesday/wednesday_10446/compression/COMPRESSION_20250410_143927_2_2.csv
60 | 40 | 2025 | NEAT | batch1 | wednesday | wednesday_10453 | NEAT_1 | 10453 | 1 | 12.85 | 24.51 | measured | 8731.0703 | 67.32422 | 2295.465 | -8.818173 | 0.9998572 | 8 | 0.01000408 | 0.01595267 | 2273.351 | 1.009727 | FALSE | TRUE | COMPRESSION_20250409_83645_1_2.csv | OrganizedData/2025_organized/batch1/wednesday/wednesday_10453/compression/COMPRESSION_20250409_83645_1_2.csv
60 | 40 | 2025 | NEAT | batch2 | friday | friday_10436 | NEAT_1 | 10436 | 1 | 12.91 | 23.14 | measured | 5918.6807 | 45.215 | 1364.443 | -28.19874 | 0.999727 | 9 | 0.02679775 | 0.03398876 | 1372.172 | 0.9943679 | FALSE | TRUE | COMPRESSION_20250411_120041_2_2.csv | OrganizedData/2025_organized/batch2/friday/friday_10436/compression/COMPRESSION_20250411_120041_2_2.csv
60 | 40 | 2025 | NEAT | batch2 | friday | friday_10450 | NEAT_1 | 10450 | 1 | 12.83 | 24.35 | measured | 7957.9004 | 61.55386 | 1642.214 | -12.76833 | 0.999794 | 10 | 0.01520329 | 0.02290349 | 1661.734 | 0.9882533 | FALSE | TRUE | COMPRESSION_20250411_150039_2_2.csv | OrganizedData/2025_organized/batch2/friday/friday_10450/compression/COMPRESSION_20250411_150039_2_2.csv
60 | 40 | 2025 | NEAT | batch2 | monday | monday_10448 | NEAT_1 | 10448 | 1 | 12.77 | 25.22 | measured | 8759.9453 | 68.39584 | 1369.696 | -14.32952 | 0.9997868 | 14 | 0.02294211 | 0.03367962 | 1311.027 | 1.04475 | FALSE | TRUE | COMPRESSION_20250421_90459_1_2.csv | OrganizedData/2025_organized/batch2/monday/monday_10448/compression/COMPRESSION_20250421_90459_1_2.csv
60 | 40 | 2025 | NEAT | batch2 | monday | monday_91284 | NEAT_1 | 91284 | 1 | 12.77 | 25.22 | measured | 1837.0477 | 14.34329 | 636.4165 | -4.0207 | 0.999928 | 7 | 0.01547185 | 0.02042823 | 625.9682 | 1.016691 | FALSE | TRUE | COMPRESSION_20251117_150528_2_2.csv | OrganizedData/2025_organized/batch2/monday/monday_91284/compression/COMPRESSION_20251117_150528_2_2.csv
60 | 40 | 2025 | NEAT | batch2 | thursday | thursday_10435 | NEAT_1 | 10435 | 1 | 12.85 | 23.97 | measured | 8068.043 | 62.2117 | 1761.954 | -11.85298 | 0.9997379 | 10 | 0.01195244 | 0.01977889 | 1796.538 | 0.9807495 | FALSE | TRUE | COMPRESSION_20250410_90238_2_2.csv | OrganizedData/2025_organized/batch2/thursday/thursday_10435/compression/COMPRESSION_20250410_90238_2_2.csv
60 | 40 | 2025 | NEAT | batch2 | thursday | thursday_10437 | NEAT_1 | 10437 | 1 | 12.73 | 24.78 | measured | 8198.8975 | 64.41823 | 1873.808 | 2.585645 | 0.9961584 | 9 | 0.0006053269 | 0.007344633 | 2103.043 | 0.8909981 | FALSE | TRUE | COMPRESSION_20250410_122710_2_2.csv | OrganizedData/2025_organized/batch2/thursday/thursday_10437/compression/COMPRESSION_20250410_122710_2_2.csv
60 | 40 | 2025 | NEAT | batch2 | tuesday | tuesday_10438 | NEAT_1 | 10438 | 1 | 12.84 | 24.82 | measured | 7328.0029 | 56.59339 | 1628.332 | -12.78135 | 0.9999501 | 10 | 0.01408944 | 0.02164786 | 1635.746 | 0.9954678 | FALSE | TRUE | CNT Compression_1_2.csv | OrganizedData/2025_organized/batch2/tuesday/tuesday_10438/compression/CNT Compression_1_2.csv
60 | 40 | 2025 | NEAT | batch2 | tuesday | tuesday_10447 | NEAT_1 | 10447 | 1 | 12.87 | 23.79 | measured | 7192.2339 | 55.28621 | 2228.347 | -1.182513 | 0.9993401 | 7 | 0.001513241 | 0.006763346 | 2284.067 | 0.975605 | FALSE | TRUE | COMPRESSION_20250408_144234_1_2.csv | OrganizedData/2025_organized/batch2/tuesday/tuesday_10447/compression/COMPRESSION_20250408_144234_1_2.csv
60 | 40 | 2025 | NEAT | batch2 | tuesday | tuesday_10452 | NEAT_1 | 10452 | 1 | 12.89 | 22.66 | measured | 8299.123 | 63.59698 | 2284.891 | -3.461294 | 0.9994471 | 8 | 0.003468667 | 0.009902913 | 2092.98 | 1.091692 | FALSE | TRUE | COMPRESSION_20250408_83342_2_2.csv | OrganizedData/2025_organized/batch2/tuesday/tuesday_10452/compression/COMPRESSION_20250408_83342_2_2.csv
60 | 40 | 2025 | NEAT | batch2 | tuesday | tuesday_10454 | NEAT_1 | 10454 | 1 | 12.72 | 25.11 | measured | 7656.0317 | 60.24758 | 1682.997 | -1.644276 | 0.9996775 | 10 | 0.00474313 | 0.01221426 | 1607.478 | 1.04698 | FALSE | TRUE | compression_cnt_2_2.csv | OrganizedData/2025_organized/batch2/tuesday/tuesday_10454/compression/compression_cnt_2_2.csv
60 | 40 | 2025 | NEAT | batch2 | tuesday | tuesday_80463 | NEAT_1 | 80463 | 1 | 12.77 | 25.22 | measured | 2872.1074 | 22.42482 | 806.6238 | -5.547392 | 0.9998653 | 8 | 0.01630056 | 0.02208168 | 810.8858 | 0.994744 | FALSE | TRUE | COMPRESSION_20251118_160446_2_2.csv | OrganizedData/2025_organized/batch2/tuesday/tuesday_80463/compression/COMPRESSION_20251118_160446_2_2.csv
60 | 40 | 2025 | NEAT | batch2 | wednesday | wednesday_10440 | NEAT_1 | 10440 | 1 | 12.9 | 23.67 | measured | 5963.8306 | 45.63058 | 1183.444 | 1.865084 | 0.9963476 | 10 | 0.002412336 | 0.01033798 | 1493.874 | 0.7921976 | FALSE | TRUE | COMPRESSION_20250409_172535_2_2.csv | OrganizedData/2025_organized/batch2/wednesday/wednesday_10440/compression/COMPRESSION_20250409_172535_2_2.csv
60 | 40 | 2025 | NEAT | batch2 | wednesday | wednesday_10441 | NEAT_1 | 10441 | 1 | 12.8 | 24.926 | measured | 6959.3242 | 54.08256 | 2100.637 | -5.477393 | 0.9992611 | 8 | 0.003987804 | 0.00984113 | 1959.429 | 1.072066 | FALSE | TRUE | COMPRESSION_20250409_141814_1_2.csv | OrganizedData/2025_organized/batch2/wednesday/wednesday_10441/compression/COMPRESSION_20250409_141814_1_2.csv
60 | 40 | 2025 | NEAT | batch2 | wednesday | wednesday_10446 | NEAT_1 | 10446 | 1 | 12.89 | 24.36 | measured | 7434.9365 | 56.97463 | 2524.93 | -4.165011 | 0.9998078 | 7 | 0.005796388 | 0.01092775 | 2537.49 | 0.9950502 | FALSE | TRUE | COMPRESSION_20250410_143927_2_2.csv | OrganizedData/2025_organized/batch2/wednesday/wednesday_10446/compression/COMPRESSION_20250410_143927_2_2.csv
60 | 40 | 2025 | NEAT | batch2 | wednesday | wednesday_10453 | NEAT_1 | 10453 | 1 | 12.85 | 24.51 | measured | 8731.0703 | 67.32422 | 2295.465 | -8.818173 | 0.9998572 | 8 | 0.01000408 | 0.01595267 | 2273.351 | 1.009727 | FALSE | TRUE | COMPRESSION_20250409_83645_1_2.csv | OrganizedData/2025_organized/batch2/wednesday/wednesday_10453/compression/COMPRESSION_20250409_83645_1_2.csv
60 | 40 | 2025 | NEAT | batch2 | wednesday | wednesday_80464 | NEAT_1 | 80464 | 1 | 12.77 | 25.22 | measured | 1023.5883 | 7.991966 | 393.7901 | -3.488544 | 0.9999863 | 6 | 0.0155115 | 0.01963918 | 394.184 | 0.9990006 | FALSE | TRUE | COMPRESSION_20251119_182203_2_2.csv | OrganizedData/2025_organized/batch2/wednesday/wednesday_80464/compression/COMPRESSION_20251119_182203_2_2.csv
70 | 30 | 2026 | CNT | batch1 | friday | friday_10444 | CNT_1 | 10444 | 1 | 13.08 | 25.77 | measured | 5889.4614 | 43.82987 | 1359.114 | -8.887838 | 0.9998246 | 10 | 0.0102988 | 0.0175747 | 1356.703 | 1.001777 | FALSE | TRUE | COMPRESSION_20260410_82205_2_2.csv | OrganizedData/2026_organized/batch1/friday/friday_10444/compression/COMPRESSION_20260410_82205_2_2.csv
70 | 30 | 2026 | CNT | batch1 | friday | friday_10445 | CNT_1 | 10445 | 1 | 13.08 | 25.83 | measured | 2255.5239 | 16.7858 | 576.6091 | -24.76487 | 0.999933 | 9 | 0.0538676 | 0.06031359 | 571.7293 | 1.008535 | FALSE | TRUE | COMPRESSION_20260410_174614_2_2.csv | OrganizedData/2026_organized/batch1/friday/friday_10445/compression/COMPRESSION_20260410_174614_2_2.csv
70 | 30 | 2026 | CNT | batch1 | friday | friday_10451 | CNT_1 | 10451 | 1 | 13.02 | 25.55 | measured | 6089.4751 | 45.73704 | 1042.941 | -11.45263 | 0.9998337 | 12 | 0.01939726 | 0.02836791 | 1052.768 | 0.9906656 | FALSE | TRUE | COMPRESSION_20260410_115513_2_2.csv | OrganizedData/2026_organized/batch1/friday/friday_10451/compression/COMPRESSION_20260410_115513_2_2.csv
70 | 30 | 2026 | CNT | batch1 | friday | friday_10458 | CNT_1 | 10458 | 1 | 12.88 | 23.94 | measured | 4900.8389 | 37.61394 | 983.8298 | -8.601893 | 0.9998217 | 10 | 0.01978697 | 0.02761487 | 982.0263 | 1.001837 | FALSE | TRUE | COMPRESSION_20260410_161007_1_2.csv | OrganizedData/2026_organized/batch1/friday/friday_10458/compression/COMPRESSION_20260410_161007_1_2.csv
70 | 30 | 2026 | CNT | batch1 | monday | monday_10453 | CNT_1 | 10453 | 1 | 12.58 | 24.78 | measured | 5104.9131 | 41.07118 | 1772.054 | -5.028161 | 0.9971411 | 7 | 0.004011299 | 0.009059726 | 1696.29 | 1.044665 | FALSE | TRUE | COMPRESSION_20260406_90517_2_2.csv | OrganizedData/2026_organized/batch1/monday/monday_10453/compression/COMPRESSION_20260406_90517_2_2.csv
70 | 30 | 2026 | CNT | batch1 | monday | monday_10457 | CNT_1 | 10457 | 1 | 12.84 | 25.3 | measured | 5212.9053 | 40.25871 | 1498.036 | -4.031741 | 0.9999111 | 8 | 0.005545455 | 0.01131225 | 1463.808 | 1.023383 | FALSE | TRUE | COMPRESSION_20260406_170533_1_2.csv | OrganizedData/2026_organized/batch1/monday/monday_10457/compression/COMPRESSION_20260406_170533_1_2.csv
70 | 30 | 2026 | CNT | batch1 | thursday | thursday_10441 | CNT_1 | 10441 | 1 | 12.85 | 25.67 | measured | 5813.374 | 44.82622 | 1117.569 | -135.3671 | 0.9998985 | 11 | 0.1263849 | 0.1344994 | 1107.213 | 1.009353 | FALSE | TRUE | COMPRESSION_20260409_172654_1_2.csv | OrganizedData/2026_organized/batch1/thursday/thursday_10441/compression/COMPRESSION_20260409_172654_1_2.csv
70 | 30 | 2026 | CNT | batch1 | thursday | thursday_10448 | CNT_1 | 10448 | 1 | 12.85 | 25.79 | measured | 6411.3008 | 49.43676 | 1208.536 | -6.498648 | 0.9997581 | 12 | 0.01108957 | 0.01997286 | 1206.901 | 1.001354 | FALSE | TRUE | COMPRESSION_20260409_142206_1_2.csv | OrganizedData/2026_organized/batch1/thursday/thursday_10448/compression/COMPRESSION_20260409_142206_1_2.csv
70 | 30 | 2026 | CNT | batch1 | thursday | thursday_10450 | CNT_1 | 10450 | 1 | 12.88 | 25.6 | measured | 5347.23 | 41.03999 | 1278.593 | -10.35413 | 0.9999197 | 9 | 0.01360546875 | 0.02012109375 | 1289.814 | 0.9913002 | FALSE | TRUE | COMPRESSION_20260409_110850_2_2.csv | OrganizedData/2026_organized/batch1/thursday/thursday_10450/compression/COMPRESSION_20260409_110850_2_2.csv
70 | 30 | 2026 | CNT | batch1 | tuesday | tuesday_10440 | CNT_1 | 10440 | 1 | 12.72 | 25.06 | measured | 4968.7178 | 39.10031 | 903.9258 | -88.98829 | 0.9999849 | 12 | 0.1078891 | 0.1170391 | 896.9896 | 1.007733 | FALSE | TRUE | COMPRESSION_20260407_174032_1_2.csv | OrganizedData/2026_organized/batch1/tuesday/tuesday_10440/compression/COMPRESSION_20260407_174032_1_2.csv
70 | 30 | 2026 | CNT | batch1 | tuesday | tuesday_10449 | CNT_1 | 10449 | 1 | 13.01 | 25.24 | measured | 2818.2202 | 21.19974 | 698.6497 | -5.446709 | 0.9999591 | 9 | 0.01215135 | 0.01875198 | 699.3232 | 0.9990369 | FALSE | TRUE | COMPRESSION_20260407_144614_1_2.csv | OrganizedData/2026_organized/batch1/tuesday/tuesday_10449/compression/COMPRESSION_20260407_144614_1_2.csv
70 | 30 | 2026 | CNT | batch1 | wednesday | wednesday_10442 | CNT_1 | 10442 | 1 | 12.88 | 24.86 | measured | 5173.3311 | 39.70532 | 1146.938 | -13.9741 | 0.9999825 | 10 | 0.02826629 | 0.03581255 | 1150.834 | 0.9966147 | FALSE | TRUE | COMPRESSION_20260408_164418_2_2.csv | OrganizedData/2026_organized/batch1/wednesday/wednesday_10442/compression/COMPRESSION_20260408_164418_2_2.csv
70 | 30 | 2026 | CNT | batch1 | wednesday | wednesday_10443 | CNT_1 | 10443 | 1 | 13.03 | 25.7 | measured | 6088.3633 | 45.65852 | 1244.889 | -9.66778 | 0.999736 | 11 | 0.01278988 | 0.02089883 | 1255.791 | 0.9913191 | FALSE | TRUE | COMPRESSION_20260408_134837_2_2.csv | OrganizedData/2026_organized/batch1/wednesday/wednesday_10443/compression/COMPRESSION_20260408_134837_2_2.csv
70 | 30 | 2026 | CNT | batch1 | wednesday | wednesday_10447 | CNT_1 | 10447 | 1 | 12.64 | 25.51 | measured | 5367.4771 | 42.77462 | 1515.894 | -3.107914 | 0.9999547 | 8 | 0.004684437 | 0.01039984 | 1479.862 | 1.024348 | FALSE | TRUE | COMPRESSION_20260408_195727_1_2.csv | OrganizedData/2026_organized/batch1/wednesday/wednesday_10447/compression/COMPRESSION_20260408_195727_1_2.csv
70 | 30 | 2026 | CNT | batch2 | friday | friday_10444 | CNT_1 | 10444 | 1 | 13.01 | 25.63 | measured | 5099.2568 | 38.35857 | 919.5713 | -7.821338 | 0.9999004 | 12 | 0.01847444 | 0.02741319 | 892.7702 | 1.03002 | FALSE | TRUE | COMPRESSION_20260424_80730_1_2.csv | OrganizedData/2026_organized/batch2/friday/friday_10444/compression/COMPRESSION_20260424_80730_1_2.csv
70 | 30 | 2026 | CNT | batch2 | friday | friday_10445 | CNT_1 | 10445 | 1 | 13.05 | 25.8 | measured | 6147.9932 | 45.96449 | 1650.127 | -9.961302 | 0.9996566 | 8 | 0.008658915 | 0.01432171 | 1539.906 | 1.071576 | FALSE | TRUE | COMPRESSION_20260424_174058_2_2.csv | OrganizedData/2026_organized/batch2/friday/friday_10445/compression/COMPRESSION_20260424_174058_2_2.csv
70 | 30 | 2026 | CNT | batch2 | friday | friday_10451 | CNT_1 | 10451 | 1 | 12.74 | 25.21 | measured | 5372.8154 | 42.14763 | 760.9486 | -5.930369 | 0.9999154 | 15 | 0.01550179 | 0.02707656 | 758.8305 | 1.002791 | FALSE | TRUE | COMPRESSION_20260424_112945_1_2.csv | OrganizedData/2026_organized/batch2/friday/friday_10451/compression/COMPRESSION_20260424_112945_1_2.csv
70 | 30 | 2026 | CNT | batch2 | friday | friday_10458 | CNT_1 | 10458 | 1 | 12.84 | 27.68 | measured | 4746.6201 | 36.65764 | 888.7722 | -41.71617 | 0.9996995 | 13 | 0.05850795 | 0.06753974 | 877.7247 | 1.012587 | FALSE | TRUE | COMPRESSION_20260424_145207_2_2.csv | OrganizedData/2026_organized/batch2/friday/friday_10458/compression/COMPRESSION_20260424_145207_2_2.csv
70 | 30 | 2026 | CNT | batch2 | monday | monday_10446 | CNT_1 | 10446 | 1 | 13.06 | 22.99 | measured | 2639.6545 | 19.70475 | 771.7133 | -5.961895 | 0.9998653 | 7 | 0.01063941 | 0.0160809 | 758.4383 | 1.017503 | FALSE | TRUE | COMPRESSION_20260420_183618_2_2.csv | OrganizedData/2026_organized/batch2/monday/monday_10446/compression/COMPRESSION_20260420_183618_2_2.csv
70 | 30 | 2026 | CNT | batch2 | monday | monday_10453 | CNT_1 | 10453 | 1 | 12.93 | 25.72 | measured | 6949.5127 | 52.9258 | 1313.084 | -38.27125 | 0.9997245 | 12 | 0.03465397 | 0.04356532 | 1333.746 | 0.9845087 | FALSE | TRUE | COMPRESSION_20260420_81741_2_2.csv | OrganizedData/2026_organized/batch2/monday/monday_10453/compression/COMPRESSION_20260420_81741_2_2.csv
70 | 30 | 2026 | CNT | batch2 | monday | monday_10457 | CNT_1 | 10457 | 1 | 13.05 | 25.49 | measured | 5196.1245 | 38.848 | 911.171 | -23.79044 | 0.9999597 | 12 | 0.0374186 | 0.04640643 | 896.7319 | 1.016102 | FALSE | TRUE | COMPRESSION_20260420_165050_2_2.csv | OrganizedData/2026_organized/batch2/monday/monday_10457/compression/COMPRESSION_20260420_165050_2_2.csv
70 | 30 | 2026 | CNT | batch2 | thursday | thursday_10441 | CNT_1 | 10441 | 1 | 12.81 | 25.02 | measured | 5568.125 | 43.20369 | 1304.294 | -78.41814 | 0.9996879 | 10 | 0.06557554 | 0.07306155 | 1327.491 | 0.9825257 | FALSE | TRUE | COMPRESSION_20260423_175437_1_2.csv | OrganizedData/2026_organized/batch2/thursday/thursday_10441/compression/COMPRESSION_20260423_175437_1_2.csv
70 | 30 | 2026 | CNT | batch2 | thursday | thursday_10448 | CNT_1 | 10448 | 1 | 12.93 | 25.72 | measured | 6411.3008 | 48.82691 | 1190.387 | -6.41848 | 0.9997581 | 12 | 0.01111975 | 0.02002722 | 1188.777 | 1.001354 | FALSE | TRUE | COMPRESSION_20260409_142206_1_2.csv | OrganizedData/2026_organized/batch2/thursday/thursday_10448/compression/COMPRESSION_20260409_142206_1_2.csv
70 | 30 | 2026 | CNT | batch2 | thursday | thursday_10450 | CNT_1 | 10450 | 1 | 12.86 | 25.13 | measured | 5610.5132 | 43.19473 | 1437.597 | -9.886996 | 0.9998533 | 9 | 0.009725428 | 0.01635097 | 1429.408 | 1.005729 | FALSE | TRUE | COMPRESSION_20260423_110609_2_2.csv | OrganizedData/2026_organized/batch2/thursday/thursday_10450/compression/COMPRESSION_20260423_110609_2_2.csv
70 | 30 | 2026 | CNT | batch2 | thursday | thursday_10452 | CNT_1 | 10452 | 1 | 12.99 | 25.86 | measured | 6378.5679 | 48.1299 | 1039.205 | -4.149231 | 0.9999925 | 13 | 0.01431941 | 0.02399459 | 1031.629 | 1.007344 | FALSE | TRUE | COMPRESSION_20260423_81011_2_2.csv | OrganizedData/2026_organized/batch2/thursday/thursday_10452/compression/COMPRESSION_20260423_81011_2_2.csv
70 | 30 | 2026 | CNT | batch2 | tuesday | tuesday_10440 | CNT_1 | 10440 | 1 | 12.9 | 25.52 | measured | 5598.6216 | 42.83629 | 915.5517 | -53.31948 | 0.9998269 | 13 | 0.06590909 | 0.07570141 | 923.5231 | 0.9913684 | FALSE | TRUE | COMPRESSION_20260421_171521_1_2.csv | OrganizedData/2026_organized/batch2/tuesday/tuesday_10440/compression/COMPRESSION_20260421_171521_1_2.csv
70 | 30 | 2026 | CNT | batch2 | tuesday | tuesday_10449 | CNT_1 | 10449 | 1 | 12.9 | 25.52 | measured | 3073.4854 | 23.51591 | 865.485 | -21.28308 | 0.9998492 | 8 | 0.03 | 0.03570925 | 850.5624 | 1.017544 | FALSE | TRUE | COMPRESSION_20260421_141116_1_2.csv | OrganizedData/2026_organized/batch2/tuesday/tuesday_10449/compression/COMPRESSION_20260421_141116_1_2.csv
70 | 30 | 2026 | CNT | batch2 | tuesday | tuesday_10454 | CNT_1 | 10454 | 1 | 12.82 | 25.77 | measured | 5904.6377 | 45.74328 | 1162.665 | -12.02763 | 0.9999471 | 11 | 0.01838184 | 0.02646876 | 1155.244 | 1.006423 | FALSE | TRUE | COMPRESSION_20260421_111311_2_2.csv | OrganizedData/2026_organized/batch2/tuesday/tuesday_10454/compression/COMPRESSION_20260421_111311_2_2.csv
70 | 30 | 2026 | CNT | batch2 | tuesday | tuesday_10456 | CNT_1 | 10456 | 1 | 12.88 | 25.42 | measured | 6671.5464 | 51.20412 | 1458.488 | -12.58811 | 0.9998199 | 10 | 0.01370574 | 0.02108576 | 1460.552 | 0.9985873 | FALSE | TRUE | COMPRESSION_20260421_90601_2_2.csv | OrganizedData/2026_organized/batch2/tuesday/tuesday_10456/compression/COMPRESSION_20260421_90601_2_2.csv
70 | 30 | 2026 | CNT | batch2 | wednesday | wednesday_10442 | CNT_1 | 10442 | 1 | 13.1 | 25.78 | measured | 6179.7012 | 45.84954 | 1139.109 | -24.67425 | 0.9996916 | 12 | 0.02645462 | 0.03534523 | 1128.87 | 1.00907 | FALSE | TRUE | COMPRESSION_20260422_163210_2_2.csv | OrganizedData/2026_organized/batch2/wednesday/wednesday_10442/compression/COMPRESSION_20260422_163210_2_2.csv
70 | 30 | 2026 | CNT | batch2 | wednesday | wednesday_10443 | CNT_1 | 10443 | 1 | 12.88 | 25.49 | measured | 5385.1138 | 41.33075 | 1056.971 | -5.591852 | 0.9998807 | 11 | 0.01040408 | 0.01856807 | 1045.239 | 1.011224 | FALSE | TRUE | COMPRESSION_20260422_133560_2_2.csv | OrganizedData/2026_organized/batch2/wednesday/wednesday_10443/compression/COMPRESSION_20260422_133560_2_2.csv
70 | 30 | 2026 | CNT | batch2 | wednesday | wednesday_10447 | CNT_1 | 10447 | 1 | 13.19 | 25.73 | measured | 6293.9868 | 46.06238 | 2069.176 | -8.143914 | 0.9998824 | 7 | 0.007885736 | 0.01274388 | 2073.567 | 0.9978826 | FALSE | TRUE | COMPRESSION_20260422_193341_1_2.csv | OrganizedData/2026_organized/batch2/wednesday/wednesday_10447/compression/COMPRESSION_20260422_193341_1_2.csv
70 | 30 | 2026 | NEAT | batch1 | friday | friday_10444 | NEAT_1 | 10444 | 1 | 12.85 | 25.68 | measured | 2742.3313 | 21.14578 | 925.4107 | -14.30768 | 0.9999305 | 7 | 0.02008567 | 0.02495327 | 905.4925 | 1.021997 | FALSE | TRUE | COMPRESSION_20260410_82205_1_2.csv | OrganizedData/2026_organized/batch1/friday/friday_10444/compression/COMPRESSION_20260410_82205_1_2.csv
70 | 30 | 2026 | NEAT | batch1 | friday | friday_10451 | NEAT_1 | 10451 | 1 | 13.05 | 25.44 | measured | 4801.2959 | 35.89612 | 1034.496 | -37.57242 | 0.999416 | 10 | 0.04318003 | 0.05054638 | 1022.186 | 1.012043 | FALSE | TRUE | COMPRESSION_20260410_115513_1_2.csv | OrganizedData/2026_organized/batch1/friday/friday_10451/compression/COMPRESSION_20260410_115513_1_2.csv
70 | 30 | 2026 | NEAT | batch1 | friday | friday_10458 | NEAT_1 | 10458 | 1 | 12.89 | 24.9 | measured | 2991.1887 | 22.92177 | 438.9212 | -4.887177 | 0.9999164 | 14 | 0.02570683 | 0.0365743 | 429.1228 | 1.022834 | FALSE | TRUE | COMPRESSION_20260410_161410_1_2.csv | OrganizedData/2026_organized/batch1/friday/friday_10458/compression/COMPRESSION_20260410_161410_1_2.csv
70 | 30 | 2026 | NEAT | batch1 | monday | monday_10453 | NEAT_1 | 10453 | 1 | 12.92 | 25.39 | measured | 3263.4158 | 24.89187 | 832.1152 | -2.82458 | 0.9987615 | 9 | 0.005529736 | 0.01209137 | 768.2538 | 1.083125 | FALSE | TRUE | COMPRESSION_20260406_90517_1_2.csv | OrganizedData/2026_organized/batch1/monday/monday_10453/compression/COMPRESSION_20260406_90517_1_2.csv
70 | 30 | 2026 | NEAT | batch1 | monday | monday_10457 | NEAT_1 | 10457 | 1 | 13.06 | 25.92 | measured | 1797.9413 | 13.42144 | 580.5781 | -17.1109 | 0.999877 | 7 | 0.03191744 | 0.03673997 | 582.8838 | 0.9960444 | FALSE | TRUE | COMPRESSION_20260406_153036_1_2.csv | OrganizedData/2026_organized/batch1/monday/monday_10457/compression/COMPRESSION_20260406_153036_1_2.csv
70 | 30 | 2026 | NEAT | batch1 | thursday | thursday_10441 | NEAT_1 | 10441 | 1 | 13.08 | 25.61 | measured | 3499.9192 | 26.0467 | 618.8833 | -67.20752 | 0.9999657 | 12 | 0.1201952 | 0.129141 | 613.1201 | 1.0094 | FALSE | TRUE | COMPRESSION_20260409_172037_1_2.csv | OrganizedData/2026_organized/batch1/thursday/thursday_10441/compression/COMPRESSION_20260409_172037_1_2.csv
70 | 30 | 2026 | NEAT | batch1 | thursday | thursday_10448 | NEAT_1 | 10448 | 1 | 12.62 | 26.35 | measured | 5363.7114 | 42.8802 | 816.2504 | -4.205742 | 0.9999193 | 15 | 0.01717647 | 0.02824668 | 801.1529 | 1.018845 | FALSE | TRUE | COMPRESSION_20260409_140753_1_2.csv | OrganizedData/2026_organized/batch1/thursday/thursday_10448/compression/COMPRESSION_20260409_140753_1_2.csv
70 | 30 | 2026 | NEAT | batch1 | tuesday | tuesday_10440 | NEAT_1 | 10440 | 1 | 13.03 | 25.33 | measured | 3314.2456 | 24.85455 | 479.2706 | -23.13979 | 0.9999765 | 14 | 0.0557047 | 0.06639163 | 477.9285 | 1.002808 | FALSE | TRUE | COMPRESSION_20260407_173344_1_2.csv | OrganizedData/2026_organized/batch1/tuesday/tuesday_10440/compression/COMPRESSION_20260407_173344_1_2.csv
70 | 30 | 2026 | NEAT | batch1 | wednesday | wednesday_10442 | NEAT_1 | 10442 | 1 | 13.02 | 24.66 | measured | 3079.3003 | 23.12811 | 519.9333 | -2.530655 | 0.9994109 | 12 | 0.02346715 | 0.03276156 | 505.3135 | 1.028932 | FALSE | TRUE | COMPRESSION_20260408_164418_1_2.csv | OrganizedData/2026_organized/batch1/wednesday/wednesday_10442/compression/COMPRESSION_20260408_164418_1_2.csv
70 | 30 | 2026 | NEAT | batch1 | wednesday | wednesday_10443 | NEAT_1 | 10443 | 1 | 12.83 | 26.26 | measured | 5077.0581 | 39.27073 | 948.1842 | -2.070457 | 0.9999847 | 12 | 0.01010282 | 0.01883092 | 946.7 | 1.001568 | FALSE | TRUE | COMPRESSION_20260408_134837_1_2.csv | OrganizedData/2026_organized/batch1/wednesday/wednesday_10443/compression/COMPRESSION_20260408_134837_1_2.csv
70 | 30 | 2026 | NEAT | batch1 | wednesday | wednesday_10447 | NEAT_1 | 10447 | 1 | 13.09 | 25.5 | measured | 3219.1162 | 23.92035 | 565.7224 | -3.87256 | 0.9999329 | 12 | 0.02101569 | 0.03 | 569.8491 | 0.9927583 | FALSE | TRUE | COMPRESSION_20260408_193748_1_2.csv | OrganizedData/2026_organized/batch1/wednesday/wednesday_10447/compression/COMPRESSION_20260408_193748_1_2.csv
70 | 30 | 2026 | NEAT | batch2 | friday | friday_10444 | NEAT_1 | 10444 | 1 | 12.92 | 26.487 | measured | 2383.124 | 18.1774 | 700.2931 | -13.99689 | 0.9999117 | 8 | 0.02652622 | 0.03203081 | 677.4141 | 1.033774 | FALSE | TRUE | COMPRESSION_20260424_80730_2_2.csv | OrganizedData/2026_organized/batch2/friday/friday_10444/compression/COMPRESSION_20260424_80730_2_2.csv
70 | 30 | 2026 | NEAT | batch2 | friday | friday_10445 | NEAT_1 | 10445 | 1 | 13.02 | 26.89 | measured | 4509.7578 | 33.87204 | 725.8258 | -0.802989 | 0.9995653 | 13 | 0.002878393 | 0.01217181 | 731.8783 | 0.9917301 | FALSE | TRUE | COMPRESSION_20260424_174058_1_2.csv | OrganizedData/2026_organized/batch2/friday/friday_10445/compression/COMPRESSION_20260424_174058_1_2.csv
70 | 30 | 2026 | NEAT | batch2 | friday | friday_10451 | NEAT_1 | 10451 | 1 | 13.03 | 25.79 | measured | 5089.0283 | 38.1642 | 1285.546 | -9.665006 | 0.9997812 | 9 | 0.01271035 | 0.01917022 | 1292.136 | 0.9948996 | FALSE | TRUE | COMPRESSION_20260424_112945_2_2.csv | OrganizedData/2026_organized/batch2/friday/friday_10451/compression/COMPRESSION_20260424_112945_2_2.csv
70 | 30 | 2026 | NEAT | batch2 | friday | friday_10458 | NEAT_1 | 10458 | 1 | 13.1 | 26.75 | measured | 4426.7368 | 32.84364 | 881.6301 | -25.69186 | 0.9997105 | 11 | 0.03877757 | 0.04656449 | 840.8613 | 1.048485 | FALSE | TRUE | COMPRESSION_20260424_145207_1_2.csv | OrganizedData/2026_organized/batch2/friday/friday_10458/compression/COMPRESSION_20260424_145207_1_2.csv
70 | 30 | 2026 | NEAT | batch2 | monday | monday_10453 | NEAT_1 | 10453 | 1 | 12.89 | 25.79 | measured | 1918.3168 | 14.70025 | 477.4482 | -14.69982 | 0.999256 | 9 | 0.04586661 | 0.05232648 | 480.1738 | 0.9943237 | FALSE | TRUE | COMPRESSION_20260420_81741_1_2.csv | OrganizedData/2026_organized/batch2/monday/monday_10453/compression/COMPRESSION_20260420_81741_1_2.csv
70 | 30 | 2026 | NEAT | batch2 | thursday | thursday_10441 | NEAT_1 | 10441 | 1 | 13.16 | 26.08 | measured | 2316.6013 | 17.03137 | 352.5894 | -28.5041 | 0.999814 | 14 | 0.08527991 | 0.09566718 | 342.5619 | 1.029272 | FALSE | TRUE | COMPRESSION_20260423_175134_1_2.csv | OrganizedData/2026_organized/batch2/thursday/thursday_10441/compression/COMPRESSION_20260423_175134_1_2.csv
70 | 30 | 2026 | NEAT | batch2 | thursday | thursday_10448 | NEAT_1 | 10448 | 1 | 12.89 | 25.79 | measured | 5363.7114 | 41.10264 | 765.7853 | -4.031396 | 0.9999193 | 15 | 0.01754944 | 0.02886002 | 751.6212 | 1.018845 | FALSE | TRUE | COMPRESSION_20260409_140753_1_2.csv | OrganizedData/2026_organized/batch2/thursday/thursday_10448/compression/COMPRESSION_20260409_140753_1_2.csv
70 | 30 | 2026 | NEAT | batch2 | thursday | thursday_10450 | NEAT_1 | 10450 | 1 | 13.01 | 25.78 | measured | 2526.6719 | 19.0066 | 912.2633 | -3.446879 | 0.9999786 | 7 | 0.00871218 | 0.0135609 | 903.8317 | 1.009329 | FALSE | TRUE | COMPRESSION_20260423_110609_1_2.csv | OrganizedData/2026_organized/batch2/thursday/thursday_10450/compression/COMPRESSION_20260423_110609_1_2.csv
70 | 30 | 2026 | NEAT | batch2 | thursday | thursday_10452 | NEAT_1 | 10452 | 1 | 12.97 | 25.63 | measured | 3677.8054 | 27.83677 | 892.0774 | -9.499837 | 0.9999824 | 9 | 0.02742099 | 0.03391728 | 888.6075 | 1.003905 | FALSE | TRUE | COMPRESSION_20260423_81011_3_2.csv | OrganizedData/2026_organized/batch2/thursday/thursday_10452/compression/COMPRESSION_20260423_81011_3_2.csv
70 | 30 | 2026 | NEAT | batch2 | tuesday | tuesday_10440 | NEAT_1 | 10440 | 1 | 13.06 | 25.21 | measured | 4298.6826 | 32.08922 | 1054.728 | -77.46824 | 0.9998334 | 9 | 0.0799762 | 0.08658866 | 1027.038 | 1.026962 | FALSE | TRUE | COMPRESSION_20260421_170933_1_2.csv | OrganizedData/2026_organized/batch2/tuesday/tuesday_10440/compression/COMPRESSION_20260421_170933_1_2.csv
70 | 30 | 2026 | NEAT | batch2 | tuesday | tuesday_10449 | NEAT_1 | 10449 | 1 | 13.06 | 25.21 | measured | 1817.3022 | 13.56597 | 688.9791 | -10.31221 | 0.9999236 | 6 | 0.0187743 | 0.02290758 | 693.4377 | 0.9935703 | FALSE | TRUE | COMPRESSION_20260421_141116_2_2.csv | OrganizedData/2026_organized/batch2/tuesday/tuesday_10449/compression/COMPRESSION_20260421_141116_2_2.csv
70 | 30 | 2026 | NEAT | batch2 | tuesday | tuesday_10454 | NEAT_1 | 10454 | 1 | 12.88 | 25.22 | measured | 4907.7012 | 37.66661 | 839.5546 | -37.7256 | 0.9999471 | 12 | 0.05511895 | 0.06420301 | 824.4224 | 1.018355 | FALSE | TRUE | COMPRESSION_20260421_111311_1_2.csv | OrganizedData/2026_organized/batch2/tuesday/tuesday_10454/compression/COMPRESSION_20260421_111311_1_2.csv
70 | 30 | 2026 | NEAT | batch2 | tuesday | tuesday_10456 | NEAT_1 | 10456 | 1 | 13.14 | 25.6 | measured | 2604.885 | 19.20914 | 538.0127 | -2.260686 | 0.9998292 | 10 | 0.0168671875 | 0.0241953125 | 534.7871 | 1.006032 | FALSE | TRUE | COMPRESSION_20260421_90601_1_2.csv | OrganizedData/2026_organized/batch2/tuesday/tuesday_10456/compression/COMPRESSION_20260421_90601_1_2.csv
70 | 30 | 2026 | NEAT | batch2 | wednesday | wednesday_10442 | NEAT_1 | 10442 | 1 | 12.87 | 26.15 | measured | 2590.0305 | 19.90939 | 552.3187 | -3.985692 | 0.9998727 | 11 | 0.01814914 | 0.02611472 | 556.252 | 0.9929288 | FALSE | TRUE | COMPRESSION_20260422_163210_1_2.csv | OrganizedData/2026_organized/batch2/wednesday/wednesday_10442/compression/COMPRESSION_20260422_163210_1_2.csv
70 | 30 | 2026 | NEAT | batch2 | wednesday | wednesday_10443 | NEAT_1 | 10443 | 1 | 12.95 | 24.24 | measured | 2843.9126 | 21.5917 | 419.27 | -4.001189 | 0.9999299 | 14 | 0.02641502 | 0.03759076 | 421.4026 | 0.9949393 | FALSE | TRUE | COMPRESSION_20260422_133560_1_2.csv | OrganizedData/2026_organized/batch2/wednesday/wednesday_10443/compression/COMPRESSION_20260422_133560_1_2.csv
70 | 30 | 2026 | NEAT | batch2 | wednesday | wednesday_10447 | NEAT_1 | 10447 | 1 | 12.9 | 26.2 | measured | 5358.5903 | 40.99975 | 912.9102 | -4.892832 | 0.9999357 | 13 | 0.01648855 | 0.02602672 | 891.8423 | 1.023623 | FALSE | TRUE | COMPRESSION_20260422_194554_1_2.csv | OrganizedData/2026_organized/batch2/wednesday/wednesday_10447/compression/COMPRESSION_20260422_194554_1_2.csv

## Fit Settings
Setting | Value
Method | Steepest linear window on pre-peak curve (toe-compensated)
FitStressSpan | 0.2
FitLower | 0.02
FitUpper | 0.9
MinFitPoints | 5
MinRSquared | 0.995
BluehillTolerance | 0.25
Strain source | Crosshead displacement / specimen length (apparent modulus)