## Composition Summary
AP_Percent | Epoxy_Percent | Year | Material | MeanModulus_MPa | StdModulus_MPa | StdErrModulus_MPa | MedianModulus_MPa | MinModulus_MPa | MaxModulus_MPa | NumberOfSpecimens
40 | 60 | 2024 | CNT | 1976.899 | 422.1771 | 74.63107 | 1911.816 | 1305.204 | 2949.781 | 32
40 | 60 | 2024 | NEAT | 1557.011 | 393.7356 | 73.11487 | 1575.832 | 533.5367 | 2287.656 | 29
50 | 50 | 2023 | CNT | 1543.556 | 322.4639 | 80.61598 | 1595.026 | 1050.689 | 2262.44 | 16
50 | 50 | 2023 | NEAT | 1406.849 | 317.1482 | 81.8873 | 1435.265 | 995.031 | 1986.454 | 15
60 | 40 | 2025 | CNT | 1969.672 | 538.6341 | 95.21795 | 1980.75 | 574.2913 | 3071.542 | 32
60 | 40 | 2025 | NEAT | 1754.934 | 553.6969 | 101.0908 | 1745.99 | 393.7901 | 2717.924 | 30
70 | 30 | 2026 | CNT | 1162.559 | 326.1542 | 57.65646 | 1143.023 | 576.6091 | 2069.176 | 32
70 | 30 | 2026 | NEAT | 731.8147 | 229.2758 | 44.12415 | 725.8258 | 352.5894 | 1285.546 | 27